## Sheet1
Sample ID | Equivalent Thickness [ML] | Target Composition | Substrate Temperature [C] | Indium Cell Base Temperature [C] | Indium Growth Rate [ML/s] | Indium BEP [Torr] | Gallium Cell Base Temperature [C] | Gallium Growth Rate [ML/s] | Gallium BEP [Torr] | Total Growth Rate [ML/s] | Antimony Valve Position [mil] | Antimony BEP [Torr] | Sb/III Ratio | Ripening Time [s] | Bismuth Surfactant | Bi Cell Base Temperature [C] | Bismuth BEP [Torr] | Bismuth BEP/Group III BEP | Target Sample ID from AI DOE | Gaussian Fit Peak PL Wavelength [μm] | Gaussian Fit Peak PL FWHM [μm] | AFM # of features | AFM mean length [nm] | AFM std length [nm] | AFM mean width [nm] | AFM std width [nm] | AFM mean max height [nm] | AFM std max height [nm] | Mesured with LPF | doT or dAsh or Neither | Is In(Ga)Sb | AFM scan width [micron] | SEM # of features | SEM mean length [nm] | SEM std length [nm] | SEM mean width [nm | SEM std width [nm] | Sample ID
MBE3-250619A-GG | 2.5 | InSb | 400 | 740 | 0.1 |  | - | - | - | 0.1 |  |  | 3.5 | - | - |  | - | - | - |  |  | 4483 | 55.475979 | 13.125829 | 36.398272 | 10.020134 | 4.419485 | 0.86092 | N | A | N | 5 | [5 empty] | MBE3-250619A-GG
MBE3-250620A-GG | 2.5 | InSb | 400 | 740 | 0.1 |  | - | - | - | 0.1 |  |  | 3.5 | - | - |  | - | - | - | 4.182006 | 1.437821 | 3540 | 37.523996 | 9.059403 | 24.24097 | 6.922939 | 3.06975 | 0.597767 | Y | T | N | 5 | [5 empty] | MBE3-250620A-GG
MBE3-250701A-GG | 3 | InSb | 400 | 740 | 0.1 |  | - | - | - | 0.1 |  |  | 3.5 | - | - |  | - | - | - |  |  | 5118 | 50.020884 | 11.79142 | 33.008322 | 9.117688 | 3.66459 | 0.749891 | N | A | N | 5 | [5 empty] | MBE3-250701A-GG
MBE3-250702A-GG | 2 | InSb | 400 | 740 | 0.1 |  | - | - | - | 0.1 |  |  | 3.5 | - | - |  | - | - | - |  |  | 1664 | 24.140397 | 8.020834 | 14.495435 | 5.731868 | 2.314049 | 0.901493 | N | T | N | 5 | [5 empty] | MBE3-250702A-GG
MBE3-250703A-GG | 2 | InSb | 400 | 740 | 0.1 |  | - | - | - | 0.1 |  |  | 3.5 | - | - |  | - | - | - | 4.160702 | 1.414758 | 1363 | 29.227872 | 9.419518 | 18.394791 | 7.553741 | 2.827881 | 0.785358 | Y | T | N | 5 | [5 empty] | MBE3-250703A-GG
MBE3-250707A-GG | 3 | InSb | 400 | 740 | 0.1 |  | - | - | - | 0.1 |  |  | 3.5 | - | - |  | - | - | - | 3.000769 | 0.095226 | 4533 | 49.080549 | 10.273974 | 33.150499 | 8.558136 | 4.591763 | 0.81575 | N | A | N | 5 | [5 empty] | MBE3-250707A-GG
MBE3-251113A-MM | 2.25 | InSb | 400 | 740 | 0.1 |  | - | - | - | 0.1 |  |  | 2.92 | - | - |  | - | - | - | 2.995684 | 0.095453 | 4627 | 74.33808 | 19.95349 | 44.03118 | 11.44306 | 3.596112 | 0.7316294 | N | T | N | 5 | [5 empty] | MBE3-251113A-MM
MBE3-251114A-MM | 2.25 | InSb | 425 | 740 | 0.1 |  | - | - | - | 0.1 |  |  | 2.92 | - | - |  | - | - | - | 2.993954 | 0.089978 | 2494 | 52.45556 | 19.88457 | 33.39634 | 14.24746 | 3.308358 | 0.7948746 | N | T | N | 3 | [5 empty] | MBE3-251114A-MM
MBE3-251114B-MM | 2.25 | InSb | 375 | 740 | 0.1 |  | - | - | - | 0.1 |  |  | 2.92 | - | - |  | - | - | - | 3.001138 | 0.103583 | 3564 | 74.66476 | 19.67061 | 45.86186 | 13.78115 | 3.412037 | 0.5115429 | N | T | N | 5 | [5 empty] | MBE3-251114B-MM
MBE3-251118A-MM | 2.25 | InSb | 450 | 740 | 0.1 |  | - | - | - | 0.1 |  |  | 2.92 | - | - |  | - | - | - | 2.997603 | 0.098732 | 4549 | 50.13974 | 8.945065 | 34.61866 | 7.945607 | 4.987665 | 1.006281 | N | T | N | 5 | [5 empty] | MBE3-251118A-MM
MBE3-251118B-MM | 2.25 | InSb | 475 | 740 | 0.1 |  | - | - | - | 0.1 |  |  | 2.92 | - | - |  | - | - | - | 2.997685 | 0.093288 | 659 | 84.558134 | 14.668112 | 63.955144 | 12.14339 | 8.134331 | 1.00138 | N | T | N | 5 | [5 empty] | MBE3-251118B-MM
MBE3-251124A-MM | 2.25 | In0.5Ga0.5Sb | 425 | 740 | 0.1 |  | 850 | 0.1 |  | 0.1 |  |  | 2.65 | - | - |  | - | - | - | 2.993775 | 0.084389 | 81 | 53.17281 | 10.09971 | 33.16188 | 7.642841 | 5.262555 | 1.491981 | N | T | N | 5 | [5 empty] | MBE3-251124A-MM
MBE3-260227B-MM | 2.28 | In0.36Ga0.64Sb | 376 | 740 | 0.1 | 1.14e-07 | 873 | 0.178 | 2.06e-08 | 0.278 | 40 | 5.52e-07 | 4.10104 | 44 | 0 | - | - | - | S09 | 5.917126 | 1.54765 | [7 empty] | Y | N | Y | n/a | [5 empty] | MBE3-260227B-MM
MBE3-260303A-MM | 2.45 | In0.69Ga0.31Sb | 393 | 765 | 0.178 | 2.05e-07 | 840 | 0.08 | 8.22e-09 | 0.258 | 40 | 5.52e-07 | 2.588875 | 112 | 0 | - | - | - | S14 | 6.853053 | 1.881106 | 195 | 76.64851 | 23.89641 | 49.68957 | 18.28385 | 8.861961 | 4.277066 | Y | A | Y | 5 | 55 | 75.783039 | 25.538727 | 46.587157 | 11.564944 | MBE3-260303A-MM
MBE3-260303B-MM | 3.81 | In0.55Ga0.45Sb | 401 | 748 | 0.12 | 1.37e-07 | 848 | 0.098 | 9.82e-09 | 0.218 | 25 | 2.91e-07 | 1.982019 | 58 | 0 | - | - | - | S15 | 3.003627 | 0.097879 | 284 | 98.81306 | 29.94228 | 66.23405 | 24.4682 | 5.070922 | 1.566568 | N | T | Y | 5 | [5 empty] | MBE3-260303B-MM
MBE3-260306A-MM | 2.89 | In0.41Ga0.59Sb | 410 | 725 | 0.069 | 7.56e-08 | 849 | 0.1 | 1e-08 | 0.169 | 40 | 4.81e-07 | 5.619159 | 15 | 1 | 500 | 5.28e-09 | 0.06168224 | S11 | 3.005111 | 0.101304 | [7 empty] | N | N | Y | n/a | [5 empty] | MBE3-260306A-MM
MBE3-260306B-MM | 3.88 | In0.59Ga0.41Sb | 490 | 762 | 0.167 | 1.93e-07 | 855 | 0.116 | 1.13e-08 | 0.283 | 90 | 1.02e-06 | 4.992658 | 106 | 0 | - | - | - | S17 | 2.999239 | 0.090401 | 791 | 80.54742 | 12.44569 | 59.69433 | 12.10877 | 11.31228 | 2.59752 | N | T | Y | 5 | [5 empty] | MBE3-260306B-MM
MBE3-260310B-MM | 1.71 | In0.3Ga0.7Sb | 390 | 724 | 0.068 | 7.32e-08 | 868 | 0.158 | 1.47e-08 | 0.226 | 10 | 1.69e-07 | 1.922639 | 88 | 0 | - | - | - | S08 | 4.042182 | 0.511271 | [7 empty] | Y | N | Y | n/a | [5 empty] | MBE3-260310B-MM
MBE3-260408A-MM | 2.45 | In0.85Ga0.15Sb | 393 | 773 | 0.219 | 2.49e-07 | 810 | 0.039 | 3.5e-09 | 0.258 | 40 | 6.49e-07 | 2.570297 | 112 | 0 | - | - | - | R3-2 | 5.023612 | 1.13004 | 1900 | 47.616685 | 21.513128 | 29.649977 | 13.325341 | 3.969112 | 2.159694 | Y | A | Y | 5 | 485 | 47.48329 | 22.817261 | 28.739874 | 7.47401 | MBE3-260408A-MM
MBE3-260410A-MM | 2.45 | In0.69Ga0.31Sb | 393 | 765 | 0.178 | 2.08e-07 | 840 | 0.08 | 7.36e-09 | 0.258 | 40 | 6.72e-07 | 3.120357 | 112 | 1 | 500 | 5.72e-09 |  | R3-3 | 6.441429 | 2.204808 | 510 | 63.375016 | 25.908622 | 40.540133 | 17.166149 | 6.375874 | 4.530144 | Y | A | Y | 5 | 65 | 66.330047 | 22.701341 | 43.266914 | 13.636937 | MBE3-260410A-MM
MBE3-260410B-MM | 2.45 | In0.69Ga0.31Sb | 393 | 765 | 0.178 | 2.08e-07 | 840 | 0.08 | 7.36e-09 | 0.258 | 40 | 6.72e-07 | 3.120357 | 112 | 0 | - | - | - | R3-1 | 7.060759 | 2.125661 | 442 | 72.698258 | 23.820071 | 51.048673 | 18.031154 | 6.902779 | 4.30818 | Y | A | Y | 5 | 59 | 66.463433 | 16.46864 | 46.929209 | 10.723474 | MBE3-260410B-MM
MBE3-260413A-MM | 2.45 | In0.69Ga0.31Sb | 420 | 765 | 0.178 | 2.2e-07 | 840 | 0.08 | 7.5e-09 | 0.258 | 40 | 6.61e-07 | 2.905495 | 112 | 0 | - | - | - | R3-5 | 5.743505 | 1.75196 | 1056 | 53.108234 | 17.193698 | 33.967288 | 11.928716 | 7.706739 | 3.156357 | N | A | Y | 5 | 249 | 48.365409 | 11.944312 | 37.168567 | 10.292017 | MBE3-260413A-MM
MBE3-260413B-MM | 2.45 | In0.55Ga0.45Sb | 393 | 755 | 0.142 | 1.77e-07 | 855 | 0.116 | 1.19e-08 | 0.258 | 35 | 5.04e-07 | 2.668078 | 112 | 0 | - | - | - | R3-4 | 3.003591 | 0.092385 | [7 empty] | N | N | Y | n/a | [5 empty] | MBE3-260413B-MM
MBE3-260414A-MM | 2.45 | In0.80Ga0.20Sb | 380 | 771 | 0.206 | 2.47e-07 | 823 | 0.052 | 5.12e-09 | 0.258 | 40 | 6.1e-07 | 2.419483 | 112 | 0 | - | - | - | R3-6 | 5.528125 | 1.411089 | 1193 | 59.47426 | 27.297364 | 36.038572 | 14.864884 | 3.660831 | 1.981087 | Y | A | Y | 5 | 129 | 57.931536 | 33.222607 | 28.531451 | 13.54791 | MBE3-260414A-MM
MBE3-260511A-MM | 2.45 | In0.69Ga0.31Sb | 393 | 765 | 0.178 | 2.2e-07 | 840 | 0.08 | 6.24e-09 | 0.258 | 40 | 6.33e-07 | 2.8 | 0 | 0 | - | - | - | NONE, Molly wanted to grow this |  |  | 106 | 15.230179 | 8.872758 | 10.503464 | 7.241909 | 1.898591 | 1.155909 |  | T | Y | 1 | 123 | 17.737633 | 4.857827 | 11.488168 | 3.28958 | MBE3-260511A-MM
MBE3-260512A-MM | 2.45 | In0.69Ga0.31Sb | 393 | 765 | 0.178 | 2.18e-07 | 840 | 0.08 | 6.06e-09 | 0.258 | 40 | 6.26e-07 | 2.79 | 112 | 1 | 550 | 2.43e-08 | 10.8% | R4-2 |  |  | 164 | 86.650633 | 22.289787 | 61.153516 | 19.305167 | 11.021491 | 5.280537 |  | A | Y | 5 | 40 | 84.215805 | 15.553955 | 65.719203 | 11.361672 | MBE3-260512A-MM
MBE3-260527A-MM | 2.45 | In0.69Ga0.31Sb | 393 | 765 | 0.178 | 2.25e-07 | 840 | 0.08 | 7.14e-09 | 0.258 | 40 | 6.02e-07 | 2.59 | 112 | 1 | 540 | 1.96e-08 | 8.4% | R4-1 |  |  | 463 | 59.923418 | 23.774795 | 36.95324 | 15.941122 | 6.311286 | 5.142142 |  | A | Y | 5 | 56 | 76.340303 | 16.143633 | 57.693675 | 14.2493 | MBE3-260527A-MM
MBE3-260527B-MM | 2.86 | In0.47Ga0.53Sb | 421 | 820 | 0.679 | 7.65e-07 | 940 | 0.77 | 6.48e-08 | 1.45 | 200 | 2.75e-06 | 3.31 | 24 | 1 | 600 | 9.34e-08 | 11.3% | R4-3 |  |  | 28 | 66.058386 | 32.601752 | 38.074291 | 19.113203 | 6.404202 | 4.695277 |  | A | Y | 5 | 16 | 73.916116 | 27.525881 | 37.274977 | 15.739326 | MBE3-260527B-MM
MBE3-260528A-MM | 1.69 | In0.51Ga0.49Sb | 376 | 820 | 0.678 | 7.75e-07 | 927 | 0.657 | 5.04e-08 | 1.335 | 250 | 3.32e-06 | 4.02 | 112 | 0 | - | - | - | R4-4 | [10 empty] | N | Y | n/a | [5 empty] | MBE3-260528A-MM
MBE3-260528B-MM | 1.68 | In0.12Ga0.88Sb | 424 | 743 | 0.106 | 1.33e-07 | 940 | 0.768 | 6.68e-08 | 0.874 | 50 | 6e-07 | 3 | 30 | 1 | 540 | 1.94e-08 | 9.7% | R4-5 | [10 empty] | N | Y | n/a | [5 empty] | MBE3-260528B-MM
MBE3-260528C-MM | 1.6 | In0.76Ga0.24Sb | 402 | 820 | 0.677 | 7.75e-07 | 881 | 0.22 | 1.77e-08 | 0.894 | 200 | 2.71e-06 | 3.42 | 72 | 1 | 590 | 6.66e-08 | 8.4% |  |  |  | 58 | 110.676611 | 45.727167 | 48.177991 | 13.58476 | 10.990097 | 3.682252 |  | A | Y | 5 | 17 | 133.252144 | 42.742758 | 43.650008 | 11.897193 | MBE3-260528C-MM