## Sheet1
Sample ID | Equivalent Thickness [ML] | Target Composition | Substrate Temperature [C] | Indium Cell Base Temperature [C] | Indium Growth Rate [ML/s] | Indium BEP [Torr] | Gallium Cell Base Temperature [C] | Gallium Growth Rate [ML/s] | Gallium BEP [Torr] | Total Growth Rate [ML/s] | Antimony Valve Position [mil] | Antimony BEP [Torr] | Sb/III Ratio | Ripening Time [s] | Bismuth Surfactant | Bi Cell Base Temperature [C] | Bismuth BEP [Torr] | Bismuth BEP/Group III BEP | Target Sample ID from AI DOE
MBE3-250619A-GG | 2.5 | InSb | 400 | 740 | 0.1 |  | - | - | - | 0.1 |  |  | 3.5 | - | - |  | - | - | -
MBE3-250620A-GG | 2.5 | InSb | 400 | 740 | 0.1 |  | - | - | - | 0.1 |  |  | 3.5 | - | - |  | - | - | -
MBE3-250701A-GG | 3 | InSb | 400 | 740 | 0.1 |  | - | - | - | 0.1 |  |  | 3.5 | - | - |  | - | - | -
MBE3-250702A-GG | 2 | InSb | 400 | 740 | 0.1 |  | - | - | - | 0.1 |  |  | 3.5 | - | - |  | - | - | -
MBE3-250703A-GG | 2 | InSb | 400 | 740 | 0.1 |  | - | - | - | 0.1 |  |  | 3.5 | - | - |  | - | - | -
MBE3-250707A-GG | 3 | InSb | 400 | 740 | 0.1 |  | - | - | - | 0.1 |  |  | 3.5 | - | - |  | - | - | -
MBE3-251113A-MM | 2.25 | InSb | 400 | 740 | 0.1 |  | - | - | - | 0.1 |  |  | 2.92 | - | - |  | - | - | -
MBE3-251114A-MM | 2.25 | InSb | 425 | 740 | 0.1 |  | - | - | - | 0.1 |  |  | 2.92 | - | - |  | - | - | -
MBE3-251114B-MM | 2.25 | InSb | 375 | 740 | 0.1 |  | - | - | - | 0.1 |  |  | 2.92 | - | - |  | - | - | -
MBE3-251118A-MM | 2.25 | InSb | 450 | 740 | 0.1 |  | - | - | - | 0.1 |  |  | 2.92 | - | - |  | - | - | -
MBE3-251118B-MM | 2.25 | InSb | 475 | 740 | 0.1 |  | - | - | - | 0.1 |  |  | 2.92 | - | - |  | - | - | -
MBE3-251124A-MM | 2.25 | In0.5Ga0.5Sb | 425 | 740 | 0.1 |  | 850 | 0.1 |  | 0.1 |  |  | 2.65 | - | - |  | - | - | -
MBE3-260227B-MM | 2.28 | In0.36Ga0.64Sb | 376 | 740 | 0.1 | 1.14e-07 | 873 | 0.178 | 2.06e-08 | 0.278 | 40 | 5.52e-07 | 4.10104 | 44 | 0 | - | - | - | S09
MBE3-260303A-MM | 2.45 | In0.69Ga0.31Sb | 393 | 765 | 0.178 | 2.05e-07 | 840 | 0.08 | 8.22e-09 | 0.258 | 40 | 5.52e-07 | 2.588875 | 112 | 0 | - | - | - | S14
MBE3-260303B-MM | 3.81 | In0.55Ga0.45Sb | 401 | 748 | 0.12 | 1.37e-07 | 848 | 0.098 | 9.82e-09 | 0.218 | 25 | 2.91e-07 | 1.982019 | 58 | 0 | - | - | - | S15
MBE3-260306A-MM | 2.89 | In0.41Ga0.59Sb | 410 | 725 | 0.069 | 7.56e-08 | 849 | 0.1 | 1e-08 | 0.169 | 40 | 4.81e-07 | 5.619159 | 15 | 1 | 500 | 5.28e-09 | 6.168% | S11
MBE3-260306B-MM | 3.88 | In0.59Ga0.41Sb | 490 | 762 | 0.167 | 1.93e-07 | 855 | 0.116 | 1.13e-08 | 0.283 | 90 | 1.02e-06 | 4.992658 | 106 | 0 | - | - | - | S17
MBE3-250310B-MM | 1.71 | In0.3Ga0.7Sb | 390 | 724 | 0.068 | 7.32e-08 | 868 | 0.158 | 1.47e-08 | 0.226 | 10 | 1.69e-07 | 1.922639 | 88 | 0 | - | - | - | S08
MBE3-260408A-MM | 2.45 | In0.85Ga0.15Sb | 393 | 773 | 0.219 | 2.49e-07 | 810 | 0.039 | 3.5e-09 | 0.258 | 40 | 6.49e-07 | 2.570297 | 112 | 0 | - | - | - | R3-2
MBE3-260410A-MM | 2.45 | In0.69Ga0.31Sb | 393 | 765 | 0.178 | 2.08e-07 | 840 | 0.08 | 7.36e-09 | 0.258 | 40 | 6.72e-07 | 3.120357 | 112 | 1 | 500 | 5.72e-09 |  | R3-3
MBE3-260410B-MM | 2.45 | In0.69Ga0.31Sb | 393 | 765 | 0.178 | 2.08e-07 | 840 | 0.08 | 7.36e-09 | 0.258 | 40 | 6.72e-07 | 3.120357 | 112 | 0 | - | - | - | R3-1
MBE3-260413A-MM | 2.45 | In0.69Ga0.31Sb | 420 | 765 | 0.178 | 2.2e-07 | 840 | 0.08 | 7.5e-09 | 0.258 | 40 | 6.61e-07 | 2.905495 | 112 | 0 | - | - | - | R3-5
MBE3-260413B-MM | 2.45 | In0.55Ga0.45Sb | 393 | 755 | 0.142 | 1.77e-07 | 855 | 0.116 | 1.19e-08 | 0.258 | 35 | 5.04e-07 | 2.668078 | 112 | 0 | - | - | - | R3-4
MBE3-260414A-MM | 2.45 | In0.80Ga0.20Sb | 380 | 771 | 0.206 | 2.47e-07 | 823 | 0.052 | 5.12e-09 | 0.258 | 40 | 6.1e-07 | 2.419483 | 112 | 0 | - | - | - | R3-6