## FilteredGrainData_MBE3260303AMM
| Area | StdDev | Perim. | BX | BY | Width | Width (nm) | Height | Height (nm) | Width/Height Ratio | Major | Minor | Angle | Circ. | Feret | FeretX | FeretY | FeretAngle | MinFeret | AR | Round | Solidity
1 | 0.0038 | 0 | 0.2405 | 3.2292 | 0.0921 | 0.0787 | 78.7 | 0.0562 | 56.2 | 1.400356 | 0.0829 | 0.059 | 4.8813 | 0.8351 | 0.0856 | 1437 | 62 | 23.1986 | 0.0562 | 1.4039 | 0.7123 | 0.9518
2 | 0.0013 | 0 | 0.1368 | 0.5551 | 0.1101 | 0.0472 | 47.2 | 0.0337 | 33.7 | 1.400593 | 0.0479 | 0.0345 | 19.6602 | 0.8716 | 0.0524 | 247 | 62 | 30.9638 | 0.0337 | 1.3873 | 0.7208 | 0.9519
3 | 0.0024 | 0 | 0.183 | 1.8135 | 0.1146 | 0.0607 | 60.7 | 0.0427 | 42.7 | 1.421546 | 0.0645 | 0.0465 | 4.5266 | 0.8826 | 0.0661 | 808 | 69 | 35.3112 | 0.0427 | 1.3871 | 0.7209 | 0.9718
4 | 0.0017 | 0 | 0.1574 | 1.3393 | 0.1281 | 0.0494 | 49.4 | 0.0404 | 40.4 | 1.222772 | 0.0509 | 0.0424 | 6.8462 | 0.8607 | 0.0567 | 597 | 74 | 33.6901 | 0.0404 | 1.1991 | 0.8339 | 0.9372
5 | 0.0017 | 0 | 0.1534 | 2.9955 | 0.1371 | 0.0449 | 44.9 | 0.0449 | 44.9 | 1 | 0.0477 | 0.0446 | 73.5634 | 0.8921 | 0.053 | 1334 | 80 | 53.6156 | 0.0449 | 1.0691 | 0.9354 | 0.9511
6 | 0.0016 | 0 | 0.1495 | 2.0382 | 0.2157 | 0.0494 | 49.4 | 0.0404 | 40.4 | 1.222772 | 0.0497 | 0.0398 | 163.3849 | 0.8745 | 0.0544 | 907 | 101 | 150.2551 | 0.0404 | 1.2483 | 0.8011 | 0.9362
7 | 0.0024 | 0 | 0.1939 | 0.2112 | 0.2247 | 0.0697 | 69.7 | 0.0382 | 38.2 | 1.824607 | 0.0741 | 0.0409 | 2.1701 | 0.795 | 0.0739 | 94 | 113 | 19.5367 | 0.0382 | 1.8129 | 0.5516 | 0.9642
8 | 0.0064 | 0 | 0.3105 | 0.609 | 0.2921 | 0.1079 | 107.9 | 0.0652 | 65.2 | 1.654908 | 0.116 | 0.0698 | 2.9112 | 0.8286 | 0.1157 | 272 | 154 | 24.0755 | 0.0652 | 1.6614 | 0.6019 | 0.9722
9 | 0.0024 | 0 | 0.1849 | 2.0045 | 0.3843 | 0.0629 | 62.9 | 0.0427 | 42.7 | 1.473068 | 0.0644 | 0.0466 | 0.6533 | 0.8667 | 0.0654 | 892 | 187 | 15.9454 | 0.0427 | 1.382 | 0.7236 | 0.9619
10 | 0.0016 | 0 | 0.1521 | 0.4427 | 0.4112 | 0.0539 | 53.9 | 0.036 | 36 | 1.497222 | 0.0552 | 0.0359 | 11.7152 | 0.8445 | 0.0568 | 197 | 196 | 18.4349 | 0.036 | 1.5404 | 0.6492 | 0.939
11 | 0.0027 | 0 | 0.1952 | 3.2831 | 0.4157 | 0.0674 | 67.4 | 0.0427 | 42.7 | 1.578454 | 0.0732 | 0.0461 | 5.2065 | 0.8742 | 0.0735 | 1461 | 202 | 23.4287 | 0.0427 | 1.5883 | 0.6296 | 0.9813
12 | 0.0038 | 0 | 0.2388 | 1.2652 | 0.4292 | 0.0787 | 78.7 | 0.0539 | 53.9 | 1.460111 | 0.0847 | 0.0573 | 3.536 | 0.8399 | 0.0865 | 563 | 211 | 27.8973 | 0.0539 | 1.4791 | 0.6761 | 0.9618
13 | 0.004 | 0 | 0.2452 | 2.7933 | 0.436 | 0.0809 | 80.9 | 0.0562 | 56.2 | 1.439502 | 0.0859 | 0.06 | 3.0522 | 0.8465 | 0.0875 | 1244 | 215 | 29.1975 | 0.0562 | 1.4321 | 0.6983 | 0.9634
16 | 0.0026 | 0 | 0.201 | 1.5798 | 0.5169 | 0.0719 | 71.9 | 0.0404 | 40.4 | 1.779703 | 0.0759 | 0.0435 | 1.2816 | 0.8072 | 0.0764 | 703 | 245 | 24.3045 | 0.0404 | 1.7436 | 0.5735 | 0.959
17 | 0.0077 | 0 | 0.3362 | 2.1101 | 0.5281 | 0.1056 | 105.6 | 0.0787 | 78.7 | 1.341804 | 0.1139 | 0.0857 | 5.7365 | 0.8524 | 0.1203 | 940 | 268 | 32.7995 | 0.0787 | 1.3287 | 0.7526 | 0.9746
18 | 0.0019 | 0 | 0.1656 | 0.6382 | 0.5348 | 0.0562 | 56.2 | 0.0404 | 40.4 | 1.391089 | 0.0589 | 0.0419 | 170.6548 | 0.8884 | 0.0614 | 284 | 241 | 156.2505 | 0.0404 | 1.4062 | 0.7111 | 0.96
19 | 0.0037 | 0 | 0.2433 | 1.209 | 0.5461 | 0.0831 | 83.1 | 0.0472 | 47.2 | 1.760593 | 0.0916 | 0.0509 | 1.9723 | 0.777 | 0.0906 | 538 | 260 | 23.3852 | 0.0472 | 1.8018 | 0.555 | 0.966
20 | 0.0022 | 0 | 0.1804 | 1.5213 | 0.5775 | 0.0539 | 53.9 | 0.0472 | 47.2 | 1.141949 | 0.0555 | 0.051 | 7.5109 | 0.8578 | 0.0622 | 681 | 278 | 49.3987 | 0.0472 | 1.0872 | 0.9198 | 0.9555
21 | 0.0009 | 0 | 0.113 | 2.1124 | 0.6562 | 0.036 | 36 | 0.0337 | 33.7 | 1.068249 | 0.0377 | 0.0307 | 25.1175 | 0.8946 | 0.0405 | 941 | 305 | 33.6901 | 0.0326 | 1.225 | 0.8163 | 0.9091
23 | 0.0073 | 0 | 0.3835 | 2.8427 | 0.7326 | 0.1551 | 155.1 | 0.0539 | 53.9 | 2.877551 | 0.166 | 0.0563 | 0.5648 | 0.6273 | 0.157 | 1265 | 345 | 9.0579 | 0.0539 | 2.9479 | 0.3392 | 0.9572
24 | 0.0038 | 0 | 0.2523 | 1.5573 | 0.9596 | 0.0921 | 92.1 | 0.0449 | 44.9 | 2.051225 | 0.1005 | 0.0477 | 0.2397 | 0.7436 | 0.0974 | 693 | 446 | 18.8532 | 0.0449 | 2.1057 | 0.4749 | 0.9644
25 | 0.0028 | 0 | 0.2082 | 2.4494 | 0.9685 | 0.0742 | 74.2 | 0.0404 | 40.4 | 1.836634 | 0.0817 | 0.0438 | 3.9385 | 0.8143 | 0.0806 | 1090 | 447 | 22.9887 | 0.0404 | 1.8658 | 0.536 | 0.9789
26 | 0.0026 | 0 | 0.2029 | 2.2494 | 1.027 | 0.0719 | 71.9 | 0.0404 | 40.4 | 1.779703 | 0.0761 | 0.043 | 179.626 | 0.7847 | 0.076 | 1001 | 459 | 161.0296 | 0.0404 | 1.7673 | 0.5658 | 0.9487
27 | 0.0059 | 0 | 0.2984 | 1.7798 | 1.0337 | 0.0989 | 98.9 | 0.0652 | 65.2 | 1.516871 | 0.1085 | 0.0691 | 173.9247 | 0.8312 | 0.1087 | 793 | 462 | 150.2551 | 0.0652 | 1.5712 | 0.6365 | 0.9811
28 | 0.0008 | 0 | 0.104 | 1.2517 | 1.1483 | 0.0337 | 33.7 | 0.0315 | 31.5 | 1.069841 | 0.0342 | 0.0306 | 0.4705 | 0.9562 | 0.0363 | 557 | 521 | 21.8014 | 0.0315 | 1.1161 | 0.896 | 0.9288
29 | 0.0055 | 0 | 0.2994 | 2.0876 | 1.1506 | 0.1056 | 105.6 | 0.0607 | 60.7 | 1.739703 | 0.1132 | 0.0624 | 5.1241 | 0.7778 | 0.1139 | 929 | 536 | 22.0113 | 0.0607 | 1.8121 | 0.5518 | 0.9511
30 | 0.0019 | 0 | 0.1693 | 2.982 | 1.1708 | 0.0584 | 58.4 | 0.0427 | 42.7 | 1.367681 | 0.0608 | 0.0392 | 18.3629 | 0.821 | 0.0644 | 1328 | 538 | 29.2488 | 0.0419 | 1.5501 | 0.6451 | 0.9345
31 | 0.0028 | 0 | 0.2055 | 0.3191 | 1.173 | 0.0674 | 67.4 | 0.0449 | 44.9 | 1.501114 | 0.0741 | 0.0484 | 0.0229 | 0.8383 | 0.0736 | 143 | 541 | 31.2637 | 0.0449 | 1.529 | 0.654 | 0.9696
32 | 0.0035 | 0 | 0.2351 | 0.9169 | 1.182 | 0.0854 | 85.4 | 0.0427 | 42.7 | 2 | 0.0941 | 0.0472 | 0.8933 | 0.7932 | 0.0903 | 408 | 542 | 18.8861 | 0.0427 | 1.9951 | 0.5012 | 0.9857
34 | 0.0048 | 0 | 0.2725 | 1.1326 | 1.1933 | 0.0966 | 96.6 | 0.0562 | 56.2 | 1.718861 | 0.1021 | 0.0596 | 2.8187 | 0.8094 | 0.0992 | 504 | 548 | 13.0919 | 0.0562 | 1.7117 | 0.5842 | 0.9658
36 | 0.0021 | 0 | 0.1714 | 0.2921 | 1.218 | 0.0539 | 53.9 | 0.0449 | 44.9 | 1.200445 | 0.0583 | 0.0465 | 11.3573 | 0.9113 | 0.0617 | 130 | 559 | 33.1113 | 0.0449 | 1.2531 | 0.798 | 0.9602
37 | 0.0044 | 0 | 0.256 | 2.009 | 1.218 | 0.0899 | 89.9 | 0.0539 | 53.9 | 1.667904 | 0.0975 | 0.0573 | 4.6931 | 0.8411 | 0.0956 | 895 | 563 | 23.5523 | 0.0539 | 1.7027 | 0.5873 | 0.9748
38 | 0.0028 | 0 | 0.2037 | 1.0022 | 1.3011 | 0.0674 | 67.4 | 0.0449 | 44.9 | 1.501114 | 0.0722 | 0.049 | 5.3745 | 0.8415 | 0.0764 | 446 | 597 | 28.0725 | 0.0449 | 1.4725 | 0.6791 | 0.9709
39 | 0.0025 | 0 | 0.1862 | 0.3191 | 1.3393 | 0.0607 | 60.7 | 0.0449 | 44.9 | 1.351893 | 0.0666 | 0.047 | 5.7222 | 0.8911 | 0.0686 | 142 | 614 | 31.6075 | 0.0449 | 1.4148 | 0.7068 | 0.9672
40 | 0.0007 | 0 | 0.095 | 0.7663 | 1.3528 | 0.036 | 36 | 0.0247 | 24.7 | 1.45749 | 0.0348 | 0.0248 | 177.2174 | 0.9418 | 0.0366 | 341 | 606 | 169.3803 | 0.0247 | 1.4026 | 0.713 | 0.9273
41 | 0.003 | 0 | 0.2304 | 1.1685 | 1.4337 | 0.0809 | 80.9 | 0.0404 | 40.4 | 2.002475 | 0.0878 | 0.0441 | 0.8856 | 0.7197 | 0.086 | 520 | 652 | 19.8552 | 0.0404 | 1.9902 | 0.5025 | 0.9578
42 | 0.0025 | 0 | 0.1899 | 0.0337 | 1.4584 | 0.0607 | 60.7 | 0.0494 | 49.4 | 1.228745 | 0.0643 | 0.0493 | 20.5183 | 0.8671 | 0.0698 | 15 | 668 | 33.1785 | 0.0494 | 1.3023 | 0.7679 | 0.9463
43 | 0.0019 | 0 | 0.1669 | 1.4584 | 1.5079 | 0.0562 | 56.2 | 0.0404 | 40.4 | 1.391089 | 0.059 | 0.0409 | 8.4494 | 0.854 | 0.0614 | 649 | 684 | 23.7495 | 0.0404 | 1.4433 | 0.6928 | 0.9494
44 | 0.0032 | 0 | 0.2169 | 0.2562 | 1.7213 | 0.0764 | 76.4 | 0.0472 | 47.2 | 1.618644 | 0.0808 | 0.0496 | 0.6404 | 0.8416 | 0.079 | 114 | 779 | 14.8265 | 0.0472 | 1.6276 | 0.6144 | 0.963
45 | 0.0084 | 0 | 0.3558 | 1.4831 | 1.7303 | 0.1258 | 125.8 | 0.0742 | 74.2 | 1.695418 | 0.1349 | 0.0792 | 1.4532 | 0.8327 | 0.1322 | 660 | 795 | 17.8189 | 0.0742 | 1.7045 | 0.5867 | 0.9756
46 | 0.0025 | 0 | 0.1958 | 3.0517 | 1.7348 | 0.0697 | 69.7 | 0.0427 | 42.7 | 1.632319 | 0.0738 | 0.0434 | 179.2277 | 0.8247 | 0.0718 | 1358 | 775 | 159.8637 | 0.0427 | 1.7028 | 0.5873 | 0.9441
47 | 0.0006 | 0 | 0.0913 | 0.2427 | 1.773 | 0.0315 | 31.5 | 0.0247 | 24.7 | 1.275304 | 0.033 | 0.0249 | 174.8141 | 0.9745 | 0.0342 | 108 | 792 | 156.8014 | 0.0247 | 1.3229 | 0.7559 | 0.9412
48 | 0.0042 | 0 | 0.2516 | 3.1663 | 1.8247 | 0.0876 | 87.6 | 0.0539 | 53.9 | 1.625232 | 0.0935 | 0.0572 | 0.1477 | 0.8344 | 0.0906 | 1410 | 833 | 23.3852 | 0.0539 | 1.6348 | 0.6117 | 0.9635
49 | 0.0031 | 0 | 0.2299 | 1.2809 | 1.8517 | 0.0876 | 87.6 | 0.0382 | 38.2 | 2.293194 | 0.0955 | 0.0407 | 1.2764 | 0.7255 | 0.0899 | 570 | 839 | 12.9946 | 0.0382 | 2.3489 | 0.4257 | 0.9534
50 | 0.0059 | 0 | 0.2918 | 0.1079 | 1.8899 | 0.1011 | 101.1 | 0.0652 | 65.2 | 1.550613 | 0.1078 | 0.0694 | 3.2407 | 0.8676 | 0.1068 | 48 | 862 | 22.249 | 0.0652 | 1.552 | 0.6443 | 0.9753
51 | 0.0027 | 0 | 0.2021 | 2.564 | 1.9146 | 0.0674 | 67.4 | 0.0449 | 44.9 | 1.501114 | 0.072 | 0.0483 | 179.8196 | 0.8404 | 0.0718 | 1141 | 866 | 20.1363 | 0.0449 | 1.4918 | 0.6703 | 0.9661
52 | 0.004 | 0 | 0.2463 | 2.8787 | 1.9213 | 0.0854 | 85.4 | 0.0539 | 53.9 | 1.584416 | 0.0908 | 0.0555 | 4.4391 | 0.8192 | 0.0904 | 1282 | 876 | 26.5651 | 0.0535 | 1.636 | 0.6112 | 0.952
53 | 0.0016 | 0 | 0.1492 | 1.4427 | 1.991 | 0.0472 | 47.2 | 0.036 | 36 | 1.311111 | 0.0518 | 0.039 | 9.3943 | 0.8954 | 0.0555 | 642 | 901 | 31.7595 | 0.036 | 1.3304 | 0.7516 | 0.9782
54 | 0.0033 | 0 | 0.2291 | 1.9663 | 2 | 0.0787 | 78.7 | 0.0472 | 47.2 | 1.667373 | 0.085 | 0.0497 | 1.7899 | 0.7945 | 0.0818 | 875 | 896 | 164.0546 | 0.0472 | 1.7109 | 0.5845 | 0.9481
55 | 0.0029 | 0 | 0.2037 | 0.4247 | 2.027 | 0.0674 | 67.4 | 0.0449 | 44.9 | 1.501114 | 0.0736 | 0.0495 | 5.0241 | 0.866 | 0.0755 | 189 | 920 | 30.3791 | 0.0449 | 1.4867 | 0.6726 | 0.9826
56 | 0.0018 | 0 | 0.1622 | 2.7056 | 2.0494 | 0.0562 | 56.2 | 0.0427 | 42.7 | 1.316159 | 0.056 | 0.0413 | 4.0534 | 0.8682 | 0.0578 | 1204 | 922 | 13.4957 | 0.0417 | 1.3552 | 0.7379 | 0.9254
57 | 0.0013 | 0 | 0.15 | 1.4719 | 2.0517 | 0.0584 | 58.4 | 0.0315 | 31.5 | 1.853968 | 0.0577 | 0.0298 | 169.9195 | 0.7526 | 0.0595 | 655 | 918 | 169.1145 | 0.0315 | 1.9393 | 0.5157 | 0.9097
58 | 0.0031 | 0 | 0.2233 | 3.1124 | 2.0697 | 0.0764 | 76.4 | 0.0472 | 47.2 | 1.618644 | 0.0821 | 0.0478 | 2.5689 | 0.7778 | 0.079 | 1385 | 934 | 14.8265 | 0.0462 | 1.7172 | 0.5823 | 0.9414
59 | 0.0024 | 0 | 0.1913 | 2.6517 | 2.1933 | 0.0674 | 67.4 | 0.0427 | 42.7 | 1.578454 | 0.0679 | 0.0441 | 6.4571 | 0.8084 | 0.0697 | 1180 | 992 | 20.7723 | 0.0427 | 1.5396 | 0.6495 | 0.9329
60 | 0.0041 | 0 | 0.2484 | 1.9169 | 2.2157 | 0.0809 | 80.9 | 0.0562 | 56.2 | 1.439502 | 0.0863 | 0.0604 | 2.5097 | 0.8332 | 0.0906 | 854 | 1009 | 29.7449 | 0.0562 | 1.4298 | 0.6994 | 0.9586
61 | 0.0029 | 0 | 0.2092 | 3.1685 | 2.2427 | 0.0719 | 71.9 | 0.0472 | 47.2 | 1.523305 | 0.0769 | 0.0476 | 12.6978 | 0.8247 | 0.0806 | 1410 | 1018 | 30.1414 | 0.0468 | 1.6168 | 0.6185 | 0.9571
62 | 0.0032 | 0 | 0.2341 | 0.6787 | 2.2517 | 0.0809 | 80.9 | 0.0472 | 47.2 | 1.713983 | 0.0864 | 0.0474 | 6.4143 | 0.7375 | 0.0865 | 303 | 1021 | 24.5672 | 0.047 | 1.821 | 0.5492 | 0.9416
[6 empty] | Average | 72.30351 |  | 46.23684 | 1.555079
[6 empty] | Standard Deviation | 22.59325 |  | 10.45711 | 0.3076375

## RawGrainData_MBE3260303AMM
| Area | StdDev | Perim. | BX | BY | Width | Height | Major | Minor | Angle | Circ. | Feret | FeretX | FeretY | FeretAngle | MinFeret | AR | Round | Solidity
1 | 0.0038 | 0 | 0.2405 | 3.2292 | 0.0921 | 0.0787 | 0.0562 | 0.0829 | 0.059 | 4.8813 | 0.8351 | 0.0856 | 1437 | 62 | 23.1986 | 0.0562 | 1.4039 | 0.7123 | 0.9518
2 | 0.0013 | 0 | 0.1368 | 0.5551 | 0.1101 | 0.0472 | 0.0337 | 0.0479 | 0.0345 | 19.6602 | 0.8716 | 0.0524 | 247 | 62 | 30.9638 | 0.0337 | 1.3873 | 0.7208 | 0.9519
3 | 0.0024 | 0 | 0.183 | 1.8135 | 0.1146 | 0.0607 | 0.0427 | 0.0645 | 0.0465 | 4.5266 | 0.8826 | 0.0661 | 808 | 69 | 35.3112 | 0.0427 | 1.3871 | 0.7209 | 0.9718
4 | 0.0017 | 0 | 0.1574 | 1.3393 | 0.1281 | 0.0494 | 0.0404 | 0.0509 | 0.0424 | 6.8462 | 0.8607 | 0.0567 | 597 | 74 | 33.6901 | 0.0404 | 1.1991 | 0.8339 | 0.9372
5 | 0.0017 | 0 | 0.1534 | 2.9955 | 0.1371 | 0.0449 | 0.0449 | 0.0477 | 0.0446 | 73.5634 | 0.8921 | 0.053 | 1334 | 80 | 53.6156 | 0.0449 | 1.0691 | 0.9354 | 0.9511
6 | 0.0016 | 0 | 0.1495 | 2.0382 | 0.2157 | 0.0494 | 0.0404 | 0.0497 | 0.0398 | 163.3849 | 0.8745 | 0.0544 | 907 | 101 | 150.2551 | 0.0404 | 1.2483 | 0.8011 | 0.9362
7 | 0.0024 | 0 | 0.1939 | 0.2112 | 0.2247 | 0.0697 | 0.0382 | 0.0741 | 0.0409 | 2.1701 | 0.795 | 0.0739 | 94 | 113 | 19.5367 | 0.0382 | 1.8129 | 0.5516 | 0.9642
8 | 0.0064 | 0 | 0.3105 | 0.609 | 0.2921 | 0.1079 | 0.0652 | 0.116 | 0.0698 | 2.9112 | 0.8286 | 0.1157 | 272 | 154 | 24.0755 | 0.0652 | 1.6614 | 0.6019 | 0.9722
9 | 0.0024 | 0 | 0.1849 | 2.0045 | 0.3843 | 0.0629 | 0.0427 | 0.0644 | 0.0466 | 0.6533 | 0.8667 | 0.0654 | 892 | 187 | 15.9454 | 0.0427 | 1.382 | 0.7236 | 0.9619
10 | 0.0016 | 0 | 0.1521 | 0.4427 | 0.4112 | 0.0539 | 0.036 | 0.0552 | 0.0359 | 11.7152 | 0.8445 | 0.0568 | 197 | 196 | 18.4349 | 0.036 | 1.5404 | 0.6492 | 0.939
11 | 0.0027 | 0 | 0.1952 | 3.2831 | 0.4157 | 0.0674 | 0.0427 | 0.0732 | 0.0461 | 5.2065 | 0.8742 | 0.0735 | 1461 | 202 | 23.4287 | 0.0427 | 1.5883 | 0.6296 | 0.9813
12 | 0.0038 | 0 | 0.2388 | 1.2652 | 0.4292 | 0.0787 | 0.0539 | 0.0847 | 0.0573 | 3.536 | 0.8399 | 0.0865 | 563 | 211 | 27.8973 | 0.0539 | 1.4791 | 0.6761 | 0.9618
13 | 0.004 | 0 | 0.2452 | 2.7933 | 0.436 | 0.0809 | 0.0562 | 0.0859 | 0.06 | 3.0522 | 0.8465 | 0.0875 | 1244 | 215 | 29.1975 | 0.0562 | 1.4321 | 0.6983 | 0.9634
14 | 0.0008 | 0 | 0.1543 | 1.2562 | 0.4921 | 0.0427 | 0.0404 | 0.0345 | 0.0303 | 31.8016 | 0.4344 | 0.0481 | 561 | 237 | 52.5946 | 0.0401 | 1.1385 | 0.8783 | 0.6546
15 | 0.0007 | 0 | 0.1066 | 2.8315 | 0.5011 | 0.0337 | 0.0292 | 0.0341 | 0.0275 | 153.5162 | 0.8147 | 0.0387 | 1261 | 226 | 144.4623 | 0.0291 | 1.2375 | 0.8081 | 0.8985
16 | 0.0026 | 0 | 0.201 | 1.5798 | 0.5169 | 0.0719 | 0.0404 | 0.0759 | 0.0435 | 1.2816 | 0.8072 | 0.0764 | 703 | 245 | 24.3045 | 0.0404 | 1.7436 | 0.5735 | 0.959
17 | 0.0077 | 0 | 0.3362 | 2.1101 | 0.5281 | 0.1056 | 0.0787 | 0.1139 | 0.0857 | 5.7365 | 0.8524 | 0.1203 | 940 | 268 | 32.7995 | 0.0787 | 1.3287 | 0.7526 | 0.9746
18 | 0.0019 | 0 | 0.1656 | 0.6382 | 0.5348 | 0.0562 | 0.0404 | 0.0589 | 0.0419 | 170.6548 | 0.8884 | 0.0614 | 284 | 241 | 156.2505 | 0.0404 | 1.4062 | 0.7111 | 0.96
19 | 0.0037 | 0 | 0.2433 | 1.209 | 0.5461 | 0.0831 | 0.0472 | 0.0916 | 0.0509 | 1.9723 | 0.777 | 0.0906 | 538 | 260 | 23.3852 | 0.0472 | 1.8018 | 0.555 | 0.966
20 | 0.0022 | 0 | 0.1804 | 1.5213 | 0.5775 | 0.0539 | 0.0472 | 0.0555 | 0.051 | 7.5109 | 0.8578 | 0.0622 | 681 | 278 | 49.3987 | 0.0472 | 1.0872 | 0.9198 | 0.9555
21 | 0.0009 | 0 | 0.113 | 2.1124 | 0.6562 | 0.036 | 0.0337 | 0.0377 | 0.0307 | 25.1175 | 0.8946 | 0.0405 | 941 | 305 | 33.6901 | 0.0326 | 1.225 | 0.8163 | 0.9091
22 | 0.0012 | 0 | 0.1572 | 2.991 | 0.7034 | 0.0494 | 0.0337 | 0.0508 | 0.0304 | 172.4647 | 0.6165 | 0.0519 | 1331 | 315 | 162.3499 | 0.0337 | 1.6712 | 0.5984 | 0.8496
23 | 0.0073 | 0 | 0.3835 | 2.8427 | 0.7326 | 0.1551 | 0.0539 | 0.166 | 0.0563 | 0.5648 | 0.6273 | 0.157 | 1265 | 345 | 9.0579 | 0.0539 | 2.9479 | 0.3392 | 0.9572
24 | 0.0038 | 0 | 0.2523 | 1.5573 | 0.9596 | 0.0921 | 0.0449 | 0.1005 | 0.0477 | 0.2397 | 0.7436 | 0.0974 | 693 | 446 | 18.8532 | 0.0449 | 2.1057 | 0.4749 | 0.9644
25 | 0.0028 | 0 | 0.2082 | 2.4494 | 0.9685 | 0.0742 | 0.0404 | 0.0817 | 0.0438 | 3.9385 | 0.8143 | 0.0806 | 1090 | 447 | 22.9887 | 0.0404 | 1.8658 | 0.536 | 0.9789
26 | 0.0026 | 0 | 0.2029 | 2.2494 | 1.027 | 0.0719 | 0.0404 | 0.0761 | 0.043 | 179.626 | 0.7847 | 0.076 | 1001 | 459 | 161.0296 | 0.0404 | 1.7673 | 0.5658 | 0.9487
27 | 0.0059 | 0 | 0.2984 | 1.7798 | 1.0337 | 0.0989 | 0.0652 | 0.1085 | 0.0691 | 173.9247 | 0.8312 | 0.1087 | 793 | 462 | 150.2551 | 0.0652 | 1.5712 | 0.6365 | 0.9811
28 | 0.0008 | 0 | 0.104 | 1.2517 | 1.1483 | 0.0337 | 0.0315 | 0.0342 | 0.0306 | 0.4705 | 0.9562 | 0.0363 | 557 | 521 | 21.8014 | 0.0315 | 1.1161 | 0.896 | 0.9288
29 | 0.0055 | 0 | 0.2994 | 2.0876 | 1.1506 | 0.1056 | 0.0607 | 0.1132 | 0.0624 | 5.1241 | 0.7778 | 0.1139 | 929 | 536 | 22.0113 | 0.0607 | 1.8121 | 0.5518 | 0.9511
30 | 0.0019 | 0 | 0.1693 | 2.982 | 1.1708 | 0.0584 | 0.0427 | 0.0608 | 0.0392 | 18.3629 | 0.821 | 0.0644 | 1328 | 538 | 29.2488 | 0.0419 | 1.5501 | 0.6451 | 0.9345
31 | 0.0028 | 0 | 0.2055 | 0.3191 | 1.173 | 0.0674 | 0.0449 | 0.0741 | 0.0484 | 0.0229 | 0.8383 | 0.0736 | 143 | 541 | 31.2637 | 0.0449 | 1.529 | 0.654 | 0.9696
32 | 0.0035 | 0 | 0.2351 | 0.9169 | 1.182 | 0.0854 | 0.0427 | 0.0941 | 0.0472 | 0.8933 | 0.7932 | 0.0903 | 408 | 542 | 18.8861 | 0.0427 | 1.9951 | 0.5012 | 0.9857
33 | 0.001 | 0 | 0.14 | 0.8494 | 1.1933 | 0.0517 | 0.027 | 0.0533 | 0.0239 | 7.6555 | 0.6414 | 0.0555 | 378 | 541 | 21.3706 | 0.0259 | 2.2277 | 0.4489 | 0.8498
34 | 0.0048 | 0 | 0.2725 | 1.1326 | 1.1933 | 0.0966 | 0.0562 | 0.1021 | 0.0596 | 2.8187 | 0.8094 | 0.0992 | 504 | 548 | 13.0919 | 0.0562 | 1.7117 | 0.5842 | 0.9658
35 | 0.0008 | 0 | 0.1283 | 0.8697 | 1.2157 | 0.0449 | 0.027 | 0.0466 | 0.0225 | 7.5005 | 0.628 | 0.0469 | 387 | 552 | 16.6992 | 0.0251 | 2.0716 | 0.4827 | 0.8338
36 | 0.0021 | 0 | 0.1714 | 0.2921 | 1.218 | 0.0539 | 0.0449 | 0.0583 | 0.0465 | 11.3573 | 0.9113 | 0.0617 | 130 | 559 | 33.1113 | 0.0449 | 1.2531 | 0.798 | 0.9602
37 | 0.0044 | 0 | 0.256 | 2.009 | 1.218 | 0.0899 | 0.0539 | 0.0975 | 0.0573 | 4.6931 | 0.8411 | 0.0956 | 895 | 563 | 23.5523 | 0.0539 | 1.7027 | 0.5873 | 0.9748
38 | 0.0028 | 0 | 0.2037 | 1.0022 | 1.3011 | 0.0674 | 0.0449 | 0.0722 | 0.049 | 5.3745 | 0.8415 | 0.0764 | 446 | 597 | 28.0725 | 0.0449 | 1.4725 | 0.6791 | 0.9709
39 | 0.0025 | 0 | 0.1862 | 0.3191 | 1.3393 | 0.0607 | 0.0449 | 0.0666 | 0.047 | 5.7222 | 0.8911 | 0.0686 | 142 | 614 | 31.6075 | 0.0449 | 1.4148 | 0.7068 | 0.9672
40 | 0.0007 | 0 | 0.095 | 0.7663 | 1.3528 | 0.036 | 0.0247 | 0.0348 | 0.0248 | 177.2174 | 0.9418 | 0.0366 | 341 | 606 | 169.3803 | 0.0247 | 1.4026 | 0.713 | 0.9273
41 | 0.003 | 0 | 0.2304 | 1.1685 | 1.4337 | 0.0809 | 0.0404 | 0.0878 | 0.0441 | 0.8856 | 0.7197 | 0.086 | 520 | 652 | 19.8552 | 0.0404 | 1.9902 | 0.5025 | 0.9578
42 | 0.0025 | 0 | 0.1899 | 0.0337 | 1.4584 | 0.0607 | 0.0494 | 0.0643 | 0.0493 | 20.5183 | 0.8671 | 0.0698 | 15 | 668 | 33.1785 | 0.0494 | 1.3023 | 0.7679 | 0.9463
43 | 0.0019 | 0 | 0.1669 | 1.4584 | 1.5079 | 0.0562 | 0.0404 | 0.059 | 0.0409 | 8.4494 | 0.854 | 0.0614 | 649 | 684 | 23.7495 | 0.0404 | 1.4433 | 0.6928 | 0.9494
44 | 0.0032 | 0 | 0.2169 | 0.2562 | 1.7213 | 0.0764 | 0.0472 | 0.0808 | 0.0496 | 0.6404 | 0.8416 | 0.079 | 114 | 779 | 14.8265 | 0.0472 | 1.6276 | 0.6144 | 0.963
45 | 0.0084 | 0 | 0.3558 | 1.4831 | 1.7303 | 0.1258 | 0.0742 | 0.1349 | 0.0792 | 1.4532 | 0.8327 | 0.1322 | 660 | 795 | 17.8189 | 0.0742 | 1.7045 | 0.5867 | 0.9756
46 | 0.0025 | 0 | 0.1958 | 3.0517 | 1.7348 | 0.0697 | 0.0427 | 0.0738 | 0.0434 | 179.2277 | 0.8247 | 0.0718 | 1358 | 775 | 159.8637 | 0.0427 | 1.7028 | 0.5873 | 0.9441
47 | 0.0006 | 0 | 0.0913 | 0.2427 | 1.773 | 0.0315 | 0.0247 | 0.033 | 0.0249 | 174.8141 | 0.9745 | 0.0342 | 108 | 792 | 156.8014 | 0.0247 | 1.3229 | 0.7559 | 0.9412
48 | 0.0042 | 0 | 0.2516 | 3.1663 | 1.8247 | 0.0876 | 0.0539 | 0.0935 | 0.0572 | 0.1477 | 0.8344 | 0.0906 | 1410 | 833 | 23.3852 | 0.0539 | 1.6348 | 0.6117 | 0.9635
49 | 0.0031 | 0 | 0.2299 | 1.2809 | 1.8517 | 0.0876 | 0.0382 | 0.0955 | 0.0407 | 1.2764 | 0.7255 | 0.0899 | 570 | 839 | 12.9946 | 0.0382 | 2.3489 | 0.4257 | 0.9534
50 | 0.0059 | 0 | 0.2918 | 0.1079 | 1.8899 | 0.1011 | 0.0652 | 0.1078 | 0.0694 | 3.2407 | 0.8676 | 0.1068 | 48 | 862 | 22.249 | 0.0652 | 1.552 | 0.6443 | 0.9753
51 | 0.0027 | 0 | 0.2021 | 2.564 | 1.9146 | 0.0674 | 0.0449 | 0.072 | 0.0483 | 179.8196 | 0.8404 | 0.0718 | 1141 | 866 | 20.1363 | 0.0449 | 1.4918 | 0.6703 | 0.9661
52 | 0.004 | 0 | 0.2463 | 2.8787 | 1.9213 | 0.0854 | 0.0539 | 0.0908 | 0.0555 | 4.4391 | 0.8192 | 0.0904 | 1282 | 876 | 26.5651 | 0.0535 | 1.636 | 0.6112 | 0.952
53 | 0.0016 | 0 | 0.1492 | 1.4427 | 1.991 | 0.0472 | 0.036 | 0.0518 | 0.039 | 9.3943 | 0.8954 | 0.0555 | 642 | 901 | 31.7595 | 0.036 | 1.3304 | 0.7516 | 0.9782
54 | 0.0033 | 0 | 0.2291 | 1.9663 | 2 | 0.0787 | 0.0472 | 0.085 | 0.0497 | 1.7899 | 0.7945 | 0.0818 | 875 | 896 | 164.0546 | 0.0472 | 1.7109 | 0.5845 | 0.9481
55 | 0.0029 | 0 | 0.2037 | 0.4247 | 2.027 | 0.0674 | 0.0449 | 0.0736 | 0.0495 | 5.0241 | 0.866 | 0.0755 | 189 | 920 | 30.3791 | 0.0449 | 1.4867 | 0.6726 | 0.9826
56 | 0.0018 | 0 | 0.1622 | 2.7056 | 2.0494 | 0.0562 | 0.0427 | 0.056 | 0.0413 | 4.0534 | 0.8682 | 0.0578 | 1204 | 922 | 13.4957 | 0.0417 | 1.3552 | 0.7379 | 0.9254
57 | 0.0013 | 0 | 0.15 | 1.4719 | 2.0517 | 0.0584 | 0.0315 | 0.0577 | 0.0298 | 169.9195 | 0.7526 | 0.0595 | 655 | 918 | 169.1145 | 0.0315 | 1.9393 | 0.5157 | 0.9097
58 | 0.0031 | 0 | 0.2233 | 3.1124 | 2.0697 | 0.0764 | 0.0472 | 0.0821 | 0.0478 | 2.5689 | 0.7778 | 0.079 | 1385 | 934 | 14.8265 | 0.0462 | 1.7172 | 0.5823 | 0.9414
59 | 0.0024 | 0 | 0.1913 | 2.6517 | 2.1933 | 0.0674 | 0.0427 | 0.0679 | 0.0441 | 6.4571 | 0.8084 | 0.0697 | 1180 | 992 | 20.7723 | 0.0427 | 1.5396 | 0.6495 | 0.9329
60 | 0.0041 | 0 | 0.2484 | 1.9169 | 2.2157 | 0.0809 | 0.0562 | 0.0863 | 0.0604 | 2.5097 | 0.8332 | 0.0906 | 854 | 1009 | 29.7449 | 0.0562 | 1.4298 | 0.6994 | 0.9586
61 | 0.0029 | 0 | 0.2092 | 3.1685 | 2.2427 | 0.0719 | 0.0472 | 0.0769 | 0.0476 | 12.6978 | 0.8247 | 0.0806 | 1410 | 1018 | 30.1414 | 0.0468 | 1.6168 | 0.6185 | 0.9571
62 | 0.0032 | 0 | 0.2341 | 0.6787 | 2.2517 | 0.0809 | 0.0472 | 0.0864 | 0.0474 | 6.4143 | 0.7375 | 0.0865 | 303 | 1021 | 24.5672 | 0.047 | 1.821 | 0.5492 | 0.9416