## RawGrainData_MBE3-260413A-MM
| Area | StdDev | Perim. | BX | BY | Width | Height | Major | Minor | Angle | Circ. | Feret | FeretX | FeretY | FeretAngle | MinFeret | AR | Round | Solidity
1 | 0.0011 | 0 | 0.1904 | 1.1978 | 0.0022 | 0.0854 | 0.0157 | 0.0924 | 0.015 | 177.3728 | 0.3764 | 0.0865 | 533 | 1 | 171.0274 | 0.0157 | 6.175 | 0.1619 | 0.9307
2 | 0.0016 | 0 | 0.155 | 1.9146 | 0.0022 | 0.0517 | 0.0337 | 0.0549 | 0.0375 | 3.3662 | 0.8453 | 0.0573 | 852 | 14 | 25.56 | 0.0337 | 1.4627 | 0.6837 | 0.9697
3 | 0.002 | 0 | 0.1688 | 3.1955 | 0.0292 | 0.0494 | 0.0494 | 0.0518 | 0.0501 | 49.909 | 0.8976 | 0.0586 | 1422 | 32 | 32.4712 | 0.0494 | 1.0341 | 0.9671 | 0.946
4 | 0.0021 | 0 | 0.1701 | 1.5079 | 0.0382 | 0.0539 | 0.0449 | 0.057 | 0.0469 | 162.5029 | 0.9123 | 0.0611 | 672 | 19 | 143.9726 | 0.0449 | 1.2167 | 0.8219 | 0.9596
5 | 0.0055 | 0 | 0.2804 | 0.0944 | 0.0787 | 0.0809 | 0.0764 | 0.0853 | 0.082 | 12.0549 | 0.8783 | 0.0967 | 43 | 64 | 35.5377 | 0.0764 | 1.0409 | 0.9607 | 0.9663
6 | 0.0018 | 0 | 0.1579 | 0.6787 | 0.0787 | 0.0494 | 0.0427 | 0.0506 | 0.0445 | 8.4617 | 0.8904 | 0.0549 | 303 | 52 | 34.992 | 0.0427 | 1.1357 | 0.8805 | 0.9421
7 | 0.0012 | 0 | 0.146 | 0.0022 | 0.0809 | 0.027 | 0.0539 | 0.0594 | 0.0266 | 87.4435 | 0.7323 | 0.0568 | 1 | 36 | 108.4349 | 0.027 | 2.2309 | 0.4482 | 0.9535
8 | 0.0029 | 0 | 0.1989 | 3.0539 | 0.0966 | 0.0562 | 0.0584 | 0.0636 | 0.0575 | 61.5394 | 0.9124 | 0.0706 | 1359 | 65 | 37.2348 | 0.0557 | 1.107 | 0.9034 | 0.9628
9 | 0.0025 | 0 | 0.2023 | 1.3236 | 0.1011 | 0.0629 | 0.0449 | 0.0672 | 0.0471 | 179.7946 | 0.7626 | 0.0736 | 589 | 64 | 31.2637 | 0.0449 | 1.4281 | 0.7002 | 0.9292
10 | 0.002 | 0 | 0.1669 | 2.0607 | 0.1393 | 0.0539 | 0.0427 | 0.0566 | 0.0457 | 175.8021 | 0.9155 | 0.0586 | 918 | 64 | 147.5288 | 0.0427 | 1.2373 | 0.8082 | 0.9617
11 | 0.0008 | 0 | 0.1066 | 1.7236 | 0.1528 | 0.0292 | 0.0337 | 0.034 | 0.0284 | 110.4036 | 0.837 | 0.0387 | 768 | 69 | 125.5377 | 0.0292 | 1.1959 | 0.8362 | 0.9009
12 | 0.0015 | 0 | 0.1495 | 0.964 | 0.1708 | 0.0539 | 0.036 | 0.0552 | 0.0352 | 166.2032 | 0.8575 | 0.0556 | 429 | 82 | 165.9638 | 0.035 | 1.5702 | 0.6369 | 0.9321
13 | 0.0068 | 0 | 0.3142 | 2.6674 | 0.1888 | 0.0921 | 0.0854 | 0.099 | 0.0874 | 155.2953 | 0.8643 | 0.1113 | 1190 | 85 | 133.3634 | 0.0832 | 1.1333 | 0.8824 | 0.9645
14 | 0.0015 | 0 | 0.1439 | 0.6427 | 0.2 | 0.0427 | 0.0404 | 0.0458 | 0.0425 | 158.1941 | 0.9284 | 0.0509 | 287 | 90 | 131.4237 | 0.0404 | 1.078 | 0.9276 | 0.9604
15 | 0.0008 | 0 | 0.1056 | 2.3798 | 0.2449 | 0.0315 | 0.0292 | 0.035 | 0.03 | 167.9761 | 0.9284 | 0.0387 | 1059 | 111 | 144.4623 | 0.0292 | 1.1657 | 0.8579 | 0.9588
16 | 0.002 | 0 | 0.1741 | 0.7843 | 0.2607 | 0.0607 | 0.0382 | 0.0633 | 0.0411 | 177.4559 | 0.8462 | 0.0633 | 349 | 128 | 16.5044 | 0.0382 | 1.5413 | 0.6488 | 0.9573
17 | 0.0023 | 0 | 0.183 | 1.5775 | 0.2831 | 0.0517 | 0.0494 | 0.0554 | 0.052 | 9.8552 | 0.8485 | 0.0656 | 702 | 146 | 38.047 | 0.0492 | 1.0673 | 0.9369 | 0.9432
18 | 0.0028 | 0 | 0.1997 | 1.9056 | 0.2831 | 0.0607 | 0.0517 | 0.0647 | 0.0549 | 174.102 | 0.8799 | 0.0698 | 848 | 146 | 33.1785 | 0.0517 | 1.1786 | 0.8485 | 0.9592
19 | 0.0017 | 0 | 0.1542 | 0.8427 | 0.3011 | 0.0382 | 0.0494 | 0.052 | 0.041 | 78.175 | 0.8858 | 0.0562 | 376 | 154 | 53.1301 | 0.0382 | 1.2678 | 0.7887 | 0.9637
20 | 0.0019 | 0 | 0.1598 | 1.1371 | 0.3034 | 0.0449 | 0.0494 | 0.0523 | 0.0451 | 87.4643 | 0.912 | 0.0544 | 508 | 155 | 51.7098 | 0.0445 | 1.158 | 0.8636 | 0.9459
21 | 0.0016 | 0 | 0.1516 | 2.2809 | 0.3416 | 0.0472 | 0.0404 | 0.0492 | 0.0426 | 171.0385 | 0.9003 | 0.053 | 1016 | 154 | 143.6156 | 0.0404 | 1.154 | 0.8666 | 0.9491
22 | 0.0017 | 0 | 0.1542 | 1.3213 | 0.3573 | 0.0494 | 0.0382 | 0.0514 | 0.0418 | 3.1458 | 0.8912 | 0.0555 | 588 | 174 | 31.7595 | 0.0382 | 1.2304 | 0.8128 | 0.9584
23 | 0.0016 | 0 | 0.1534 | 1.4494 | 0.3753 | 0.0517 | 0.036 | 0.0539 | 0.0378 | 178.5372 | 0.8543 | 0.0547 | 645 | 181 | 19.179 | 0.036 | 1.427 | 0.7008 | 0.9463
24 | 0.0006 | 0 | 0.0894 | 3.2067 | 0.3753 | 0.027 | 0.027 | 0.0289 | 0.028 | 56.3798 | 0.9996 | 0.0319 | 1427 | 177 | 39.2894 | 0.027 | 1.0307 | 0.9702 | 0.9545
25 | 0.0023 | 0 | 0.1804 | 2.3843 | 0.3933 | 0.0472 | 0.0562 | 0.0594 | 0.0494 | 75.1381 | 0.891 | 0.0643 | 1063 | 199 | 53.5308 | 0.0472 | 1.2024 | 0.8317 | 0.9551
26 | 0.0028 | 0 | 0.2047 | 3.227 | 0.4135 | 0.0674 | 0.0494 | 0.0695 | 0.0517 | 176.5764 | 0.8462 | 0.0735 | 1436 | 202 | 23.4287 | 0.0493 | 1.3457 | 0.7431 | 0.9499
27 | 0.0036 | 0 | 0.2349 | 0.1326 | 0.418 | 0.0809 | 0.0517 | 0.0871 | 0.0528 | 176.0682 | 0.8224 | 0.0853 | 59 | 202 | 18.4349 | 0.0505 | 1.6517 | 0.6055 | 0.9584
28 | 0.0018 | 0 | 0.1574 | 1.2067 | 0.4292 | 0.0449 | 0.0449 | 0.0494 | 0.0462 | 144.1152 | 0.9093 | 0.0556 | 538 | 192 | 133.3634 | 0.0449 | 1.0712 | 0.9335 | 0.9595
29 | 0.0014 | 0 | 0.1368 | 1.5955 | 0.4427 | 0.0382 | 0.0427 | 0.045 | 0.0397 | 81.6348 | 0.9429 | 0.0468 | 712 | 198 | 125.2176 | 0.0382 | 1.1335 | 0.8823 | 0.9537
30 | 0.0024 | 0 | 0.1823 | 2.1461 | 0.4831 | 0.0539 | 0.0517 | 0.0582 | 0.0535 | 14.9264 | 0.9244 | 0.0643 | 956 | 235 | 36.4692 | 0.0517 | 1.0884 | 0.9188 | 0.9632
31 | 0.0007 | 0 | 0.1175 | 0.6157 | 0.5011 | 0.0247 | 0.0404 | 0.0416 | 0.0212 | 84.8074 | 0.6298 | 0.042 | 278 | 223 | 105.5241 | 0.0247 | 1.9681 | 0.5081 | 0.8035
32 | 0.0018 | 0 | 0.1696 | 0.8876 | 0.5079 | 0.0607 | 0.036 | 0.0645 | 0.0364 | 176.484 | 0.8056 | 0.0627 | 395 | 237 | 14.5345 | 0.0352 | 1.7721 | 0.5643 | 0.9383
33 | 0.0011 | 0 | 0.1246 | 1.6899 | 0.5326 | 0.0382 | 0.036 | 0.0407 | 0.0356 | 40.638 | 0.9194 | 0.0455 | 752 | 250 | 32.9052 | 0.036 | 1.1423 | 0.8754 | 0.9395
34 | 0.0035 | 0 | 0.2278 | 0.3506 | 0.5461 | 0.0787 | 0.0517 | 0.0844 | 0.0532 | 176.0474 | 0.8551 | 0.0824 | 156 | 259 | 17.4472 | 0.0517 | 1.5851 | 0.6309 | 0.9641
35 | 0.0012 | 0 | 0.1299 | 1.9843 | 0.5618 | 0.0382 | 0.036 | 0.0398 | 0.0372 | 165.1566 | 0.8652 | 0.0461 | 884 | 250 | 133.0251 | 0.0358 | 1.0704 | 0.9343 | 0.9293
36 | 0.0013 | 0 | 0.1376 | 0.2562 | 0.5663 | 0.0337 | 0.0449 | 0.0475 | 0.0352 | 85.1737 | 0.872 | 0.0486 | 115 | 270 | 56.3099 | 0.0337 | 1.3516 | 0.7399 | 0.9489
37 | 0.0012 | 0 | 0.1254 | 3.2472 | 0.582 | 0.0382 | 0.0337 | 0.0415 | 0.0356 | 10.6034 | 0.9283 | 0.0468 | 1445 | 272 | 35.2176 | 0.0337 | 1.1644 | 0.8588 | 0.9644
38 | 0.0008 | 0 | 0.1061 | 2.573 | 0.591 | 0.0292 | 0.0337 | 0.0353 | 0.0293 | 109.5963 | 0.9076 | 0.0382 | 1148 | 263 | 118.0725 | 0.0292 | 1.2069 | 0.8286 | 0.9388
39 | 0.0031 | 0 | 0.2119 | 1.3865 | 0.609 | 0.0652 | 0.0539 | 0.0688 | 0.0572 | 175.6062 | 0.8651 | 0.0734 | 618 | 274 | 139.9697 | 0.0539 | 1.2018 | 0.8321 | 0.9592
40 | 0.004 | 0 | 0.2378 | 1.2292 | 0.6157 | 0.0764 | 0.0607 | 0.0789 | 0.0638 | 179.279 | 0.8783 | 0.0818 | 547 | 295 | 20.9245 | 0.0607 | 1.2373 | 0.8082 | 0.9584
41 | 0.0016 | 0 | 0.1503 | 1.6809 | 0.6157 | 0.0449 | 0.0427 | 0.0488 | 0.0407 | 166.1675 | 0.8684 | 0.0536 | 748 | 277 | 146.9761 | 0.0427 | 1.1985 | 0.8344 | 0.9464
42 | 0.0005 | 0 | 0.0932 | 0.9101 | 0.618 | 0.036 | 0.0225 | 0.034 | 0.0189 | 2.1728 | 0.7312 | 0.0371 | 405 | 281 | 14.0362 | 0.0225 | 1.798 | 0.5562 | 0.823
43 | 0.0024 | 0 | 0.1855 | 1.7371 | 0.618 | 0.0539 | 0.0539 | 0.0564 | 0.0552 | 48.1545 | 0.893 | 0.063 | 773 | 295 | 34.8245 | 0.0531 | 1.0212 | 0.9792 | 0.9462
44 | 0.0034 | 0 | 0.2201 | 3.0944 | 0.6337 | 0.0697 | 0.0562 | 0.0736 | 0.0584 | 171.9646 | 0.8764 | 0.0773 | 1378 | 285 | 144.4623 | 0.0559 | 1.2607 | 0.7932 | 0.9571
45 | 0.001 | 0 | 0.1431 | 0.9865 | 0.6494 | 0.036 | 0.036 | 0.038 | 0.0325 | 98.2448 | 0.5946 | 0.0445 | 439 | 291 | 135 | 0.036 | 1.1671 | 0.8568 | 0.8312
46 | 0.0033 | 0 | 0.2182 | 0.1596 | 0.6607 | 0.0584 | 0.0652 | 0.0689 | 0.0613 | 86.2948 | 0.8754 | 0.0751 | 73 | 295 | 128.9275 | 0.0578 | 1.1249 | 0.889 | 0.957
47 | 0.0006 | 0 | 0.1053 | 2.3326 | 0.6607 | 0.036 | 0.0247 | 0.0375 | 0.0206 | 11.2145 | 0.6864 | 0.0393 | 1038 | 305 | 30.9638 | 0.0237 | 1.8238 | 0.5483 | 0.8136
48 | 0.001 | 0 | 0.1125 | 3.0247 | 0.6742 | 0.0337 | 0.0337 | 0.0362 | 0.0339 | 60.416 | 0.9585 | 0.0398 | 1347 | 313 | 42.7094 | 0.0337 | 1.0675 | 0.9368 | 0.9502
49 | 0.002 | 0 | 0.1714 | 2.9326 | 0.6764 | 0.0539 | 0.0449 | 0.0559 | 0.0462 | 174.9035 | 0.8681 | 0.0603 | 1305 | 319 | 26.5651 | 0.0447 | 1.2098 | 0.8266 | 0.9448
50 | 0.0007 | 0 | 0.1111 | 2.3303 | 0.6876 | 0.036 | 0.027 | 0.0378 | 0.0242 | 172.5493 | 0.7296 | 0.0393 | 1038 | 306 | 149.0362 | 0.0266 | 1.5635 | 0.6396 | 0.8452
51 | 0.0025 | 0 | 0.1931 | 1.1303 | 0.7011 | 0.0607 | 0.0517 | 0.0614 | 0.0515 | 175.0584 | 0.8371 | 0.0664 | 503 | 330 | 23.9625 | 0.0495 | 1.1908 | 0.8398 | 0.9318
52 | 0.0017 | 0 | 0.1548 | 2.3326 | 0.7169 | 0.0494 | 0.0404 | 0.0517 | 0.0415 | 12.7788 | 0.8849 | 0.0567 | 1039 | 336 | 33.6901 | 0.0404 | 1.2462 | 0.8025 | 0.9422
53 | 0.0017 | 0 | 0.1561 | 1.6584 | 0.7303 | 0.0472 | 0.0427 | 0.0491 | 0.044 | 41.4327 | 0.8752 | 0.0562 | 739 | 343 | 36.8699 | 0.0427 | 1.1178 | 0.8946 | 0.9465
54 | 0.0022 | 0 | 0.1746 | 3.0517 | 0.7393 | 0.0494 | 0.0517 | 0.0567 | 0.0494 | 62.9882 | 0.9055 | 0.0625 | 1358 | 349 | 37.6942 | 0.0484 | 1.1484 | 0.8708 | 0.9539
55 | 0.0034 | 0 | 0.2209 | 1.3528 | 0.7506 | 0.0629 | 0.0607 | 0.0676 | 0.0649 | 10.5251 | 0.8872 | 0.0773 | 602 | 356 | 35.5377 | 0.0607 | 1.0415 | 0.9602 | 0.9681
56 | 0.0025 | 0 | 0.1899 | 0.3775 | 0.7753 | 0.0584 | 0.0517 | 0.0613 | 0.0514 | 2.7395 | 0.8618 | 0.0656 | 171 | 365 | 38.047 | 0.0517 | 1.1935 | 0.8379 | 0.9478
57 | 0.0017 | 0 | 0.1503 | 1.1101 | 0.8112 | 0.0449 | 0.0427 | 0.0466 | 0.0451 | 0.7199 | 0.919 | 0.0513 | 494 | 374 | 28.8108 | 0.0427 | 1.0318 | 0.9692 | 0.9534
58 | 0.0013 | 0 | 0.1357 | 0.9124 | 0.8202 | 0.0315 | 0.0449 | 0.0488 | 0.0329 | 83.8743 | 0.8616 | 0.0499 | 406 | 384 | 54.1623 | 0.0315 | 1.4824 | 0.6746 | 0.9542
59 | 0.0011 | 0 | 0.1259 | 2.1978 | 0.8337 | 0.0404 | 0.0337 | 0.0434 | 0.0322 | 11.2735 | 0.8683 | 0.0474 | 978 | 384 | 31.4296 | 0.033 | 1.3474 | 0.7422 | 0.9254
60 | 0.0005 | 0 | 0.1021 | 3.1798 | 0.836 | 0.0337 | 0.0225 | 0.0344 | 0.0187 | 3.9107 | 0.6082 | 0.0372 | 1415 | 382 | 25.0169 | 0.0225 | 1.8355 | 0.5448 | 0.7576
61 | 0.0021 | 0 | 0.1741 | 2.8764 | 0.8427 | 0.0539 | 0.0449 | 0.0572 | 0.0469 | 178.9907 | 0.8734 | 0.0611 | 1281 | 392 | 36.0274 | 0.0449 | 1.2208 | 0.8191 | 0.951
62 | 0.0024 | 0 | 0.186 | 0.4584 | 0.8584 | 0.0629 | 0.0472 | 0.0663 | 0.0469 | 167.2562 | 0.886 | 0.0676 | 204 | 389 | 158.5523 | 0.0462 | 1.4135 | 0.7075 | 0.9517
63 | 0.0022 | 0 | 0.1772 | 1.8337 | 0.8584 | 0.0472 | 0.0539 | 0.0591 | 0.0477 | 74.2901 | 0.8868 | 0.0639 | 817 | 405 | 50.7106 | 0.0459 | 1.238 | 0.8078 | 0.9554
64 | 0.0026 | 0 | 0.1894 | 1.982 | 0.8652 | 0.0607 | 0.0472 | 0.0646 | 0.0503 | 176.2142 | 0.8933 | 0.0667 | 883 | 388 | 147.3808 | 0.0472 | 1.2835 | 0.7791 | 0.9619
65 | 0.001 | 0 | 0.1566 | 2.191 | 0.8876 | 0.0584 | 0.0337 | 0.0567 | 0.0227 | 11.0872 | 0.5174 | 0.0618 | 975 | 410 | 19.0935 | 0.0301 | 2.4981 | 0.4003 | 0.7273
66 | 0.0015 | 0 | 0.1873 | 0.036 | 0.8921 | 0.0539 | 0.0427 | 0.0462 | 0.0415 | 53.6083 | 0.539 | 0.0603 | 16 | 413 | 26.5651 | 0.0427 | 1.1118 | 0.8994 | 0.772
67 | 0.0007 | 0 | 0.118 | 2.9618 | 0.9011 | 0.0404 | 0.027 | 0.0394 | 0.0211 | 160.2416 | 0.5875 | 0.0422 | 1318 | 405 | 154.7989 | 0.0247 | 1.8681 | 0.5353 | 0.7633
68 | 0.001 | 0 | 0.1738 | 2.1978 | 0.9079 | 0.0539 | 0.0404 | 0.0514 | 0.0256 | 30.4893 | 0.4305 | 0.0611 | 979 | 420 | 36.0274 | 0.0338 | 2.0075 | 0.4981 | 0.6868
69 | 0.0029 | 0 | 0.2055 | 1.3258 | 0.9258 | 0.0652 | 0.0494 | 0.0708 | 0.0525 | 174.6927 | 0.8684 | 0.0729 | 591 | 414 | 146.3099 | 0.0494 | 1.3486 | 0.7415 | 0.9649
70 | 0.0008 | 0 | 0.1233 | 2.9596 | 0.9303 | 0.0404 | 0.0247 | 0.0436 | 0.0236 | 2.055 | 0.6678 | 0.0443 | 1317 | 422 | 23.9625 | 0.0247 | 1.8445 | 0.5421 | 0.8421
71 | 0.0028 | 0 | 0.2132 | 0.6517 | 0.9326 | 0.0742 | 0.0427 | 0.0783 | 0.0456 | 178.1749 | 0.7749 | 0.0785 | 290 | 430 | 23.6294 | 0.0427 | 1.7179 | 0.5821 | 0.9503
72 | 0.0006 | 0 | 0.1109 | 0.3258 | 0.9461 | 0.0427 | 0.0292 | 0.0465 | 0.017 | 151.6174 | 0.6345 | 0.0463 | 145 | 424 | 157.1663 | 0.0196 | 2.7348 | 0.3657 | 0.8311
73 | 0.0021 | 0 | 0.1812 | 1.9101 | 0.9933 | 0.0607 | 0.0404 | 0.0639 | 0.0428 | 172.5853 | 0.8215 | 0.0675 | 850 | 444 | 150.0184 | 0.0404 | 1.4931 | 0.6697 | 0.9487
74 | 0.0013 | 0 | 0.1336 | 3.2382 | 1 | 0.0382 | 0.0404 | 0.0413 | 0.0394 | 113.9528 | 0.8994 | 0.0463 | 1443 | 446 | 129.0939 | 0.0382 | 1.049 | 0.9533 | 0.9336
75 | 0.0014 | 0 | 0.1482 | 0.591 | 1.0157 | 0.0472 | 0.036 | 0.0461 | 0.0374 | 5.7235 | 0.7745 | 0.0505 | 263 | 465 | 20.8545 | 0.036 | 1.2348 | 0.8099 | 0.9024
76 | 0.0026 | 0 | 0.1939 | 2.2944 | 1.0472 | 0.0629 | 0.0472 | 0.0663 | 0.0492 | 175.7802 | 0.8575 | 0.0679 | 1023 | 467 | 145.7843 | 0.0467 | 1.3467 | 0.7426 | 0.9486
77 | 0.0013 | 0 | 0.1317 | 0.6517 | 1.0539 | 0.036 | 0.0404 | 0.0434 | 0.038 | 81.3576 | 0.9396 | 0.0463 | 292 | 486 | 50.9061 | 0.036 | 1.1417 | 0.8759 | 0.9644
78 | 0.0019 | 0 | 0.1754 | 3.1146 | 1.0607 | 0.0629 | 0.036 | 0.066 | 0.0368 | 177.4116 | 0.7799 | 0.0654 | 1386 | 484 | 15.9454 | 0.036 | 1.7919 | 0.5581 | 0.9356
79 | 0.0041 | 0 | 0.245 | 1.8 | 1.0697 | 0.0831 | 0.0584 | 0.0867 | 0.0602 | 171.8232 | 0.8586 | 0.0875 | 803 | 480 | 150.8025 | 0.0579 | 1.4405 | 0.6942 | 0.9575
80 | 0.0015 | 0 | 0.1465 | 3.2674 | 1.0697 | 0.0449 | 0.0382 | 0.0477 | 0.0404 | 177.1391 | 0.8865 | 0.0524 | 1454 | 490 | 30.9638 | 0.0382 | 1.1815 | 0.8464 | 0.9509
81 | 0.0012 | 0 | 0.1252 | 3.1888 | 1.0719 | 0.0382 | 0.0382 | 0.0399 | 0.0369 | 26.8914 | 0.9276 | 0.0436 | 1420 | 492 | 34.5085 | 0.0382 | 1.0797 | 0.9262 | 0.9328
82 | 0.0012 | 0 | 0.1291 | 0.8607 | 1.0989 | 0.036 | 0.0404 | 0.0426 | 0.0364 | 113.6805 | 0.9174 | 0.0474 | 384 | 489 | 121.4296 | 0.036 | 1.1704 | 0.8544 | 0.9526
83 | 0.0013 | 0 | 0.1344 | 2.4315 | 1.1034 | 0.036 | 0.0404 | 0.0433 | 0.0374 | 74.181 | 0.8856 | 0.0481 | 1083 | 508 | 52.5946 | 0.036 | 1.1573 | 0.8641 | 0.9474
84 | 0.0027 | 0 | 0.1944 | 3.0562 | 1.1034 | 0.0517 | 0.0607 | 0.0658 | 0.0529 | 73.7464 | 0.908 | 0.0692 | 1362 | 517 | 54.2461 | 0.0511 | 1.2439 | 0.8039 | 0.9635
85 | 0.0023 | 0 | 0.1823 | 0.764 | 1.1213 | 0.0629 | 0.0427 | 0.0666 | 0.0435 | 2.1322 | 0.8614 | 0.0685 | 340 | 515 | 23.1986 | 0.0424 | 1.5292 | 0.6539 | 0.9495
86 | 0.0022 | 0 | 0.1759 | 2.5258 | 1.1528 | 0.0472 | 0.0539 | 0.0569 | 0.0497 | 94.3243 | 0.9022 | 0.0617 | 1127 | 513 | 123.1113 | 0.0472 | 1.1451 | 0.8733 | 0.9565
87 | 0.0013 | 0 | 0.1304 | 3.364 | 1.1663 | 0.0404 | 0.036 | 0.0429 | 0.0372 | 0.7787 | 0.9251 | 0.0455 | 1497 | 533 | 32.9052 | 0.036 | 1.1535 | 0.8669 | 0.952
88 | 0.0012 | 0 | 0.1331 | 1.8539 | 1.1843 | 0.0404 | 0.036 | 0.0435 | 0.035 | 171.7748 | 0.8494 | 0.0477 | 826 | 527 | 135 | 0.0346 | 1.2423 | 0.8049 | 0.9276
89 | 0.0026 | 0 | 0.1894 | 0.6202 | 1.2 | 0.0562 | 0.0517 | 0.0597 | 0.0553 | 171.2036 | 0.9075 | 0.0655 | 276 | 553 | 30.9638 | 0.0517 | 1.0796 | 0.9263 | 0.9643
90 | 0.0024 | 0 | 0.1791 | 1.0787 | 1.2022 | 0.0472 | 0.0562 | 0.0607 | 0.0495 | 80.0891 | 0.9239 | 0.063 | 483 | 559 | 55.1755 | 0.0472 | 1.2252 | 0.8162 | 0.9669
91 | 0.0017 | 0 | 0.1566 | 3.2292 | 1.227 | 0.0539 | 0.0382 | 0.0569 | 0.0379 | 175.3477 | 0.8666 | 0.0564 | 1437 | 561 | 23.4986 | 0.0382 | 1.5006 | 0.6664 | 0.9463
92 | 0.0011 | 0 | 0.1304 | 0.0022 | 1.2404 | 0.0315 | 0.0404 | 0.0416 | 0.0328 | 89.9334 | 0.7908 | 0.0455 | 1 | 552 | 122.9052 | 0.0315 | 1.2672 | 0.7891 | 0.9138
93 | 0.0036 | 0 | 0.2278 | 0.6045 | 1.2539 | 0.0652 | 0.0652 | 0.0706 | 0.0648 | 48.6058 | 0.8697 | 0.0795 | 270 | 584 | 47.2906 | 0.0637 | 1.0892 | 0.9181 | 0.9518
94 | 0.0012 | 0 | 0.1304 | 1.7101 | 1.2562 | 0.0427 | 0.0337 | 0.0452 | 0.0328 | 159.5471 | 0.8617 | 0.0486 | 762 | 561 | 146.3099 | 0.0332 | 1.3773 | 0.7261 | 0.9315
95 | 0.002 | 0 | 0.1696 | 3.1393 | 1.2607 | 0.0539 | 0.0427 | 0.0565 | 0.0455 | 169.6311 | 0.8828 | 0.0607 | 1399 | 562 | 141.009 | 0.0427 | 1.2418 | 0.8053 | 0.9581
96 | 0.0011 | 0 | 0.1241 | 2.5393 | 1.3056 | 0.036 | 0.036 | 0.0406 | 0.0345 | 51.9759 | 0.8986 | 0.0449 | 1130 | 595 | 36.8699 | 0.036 | 1.1744 | 0.8515 | 0.9561
97 | 0.0022 | 0 | 0.1759 | 0.4202 | 1.3371 | 0.0517 | 0.0494 | 0.0542 | 0.0505 | 155.1891 | 0.8735 | 0.0622 | 190 | 596 | 130.6013 | 0.0486 | 1.0721 | 0.9328 | 0.9435
98 | 0.0014 | 0 | 0.1376 | 1.0876 | 1.3618 | 0.036 | 0.0427 | 0.0452 | 0.0389 | 98.4753 | 0.9156 | 0.0499 | 486 | 606 | 125.8377 | 0.036 | 1.1621 | 0.8605 | 0.963
99 | 0.0023 | 0 | 0.1796 | 2.6292 | 1.3663 | 0.0494 | 0.0562 | 0.0587 | 0.0508 | 92.4928 | 0.9124 | 0.0624 | 1174 | 608 | 120.2564 | 0.0494 | 1.156 | 0.865 | 0.9547
100 | 0.0024 | 0 | 0.1802 | 1.636 | 1.3798 | 0.0517 | 0.0562 | 0.0595 | 0.0505 | 60.5079 | 0.9128 | 0.0639 | 728 | 635 | 39.2894 | 0.0517 | 1.1778 | 0.849 | 0.9531
101 | 0.0015 | 0 | 0.149 | 0.3798 | 1.3865 | 0.0427 | 0.0449 | 0.0473 | 0.0398 | 69.2204 | 0.838 | 0.0512 | 169 | 633 | 37.875 | 0.0398 | 1.1883 | 0.8415 | 0.9156
102 | 0.0026 | 0 | 0.1894 | 2.7056 | 1.3978 | 0.0539 | 0.0539 | 0.058 | 0.0568 | 20.6307 | 0.9057 | 0.0661 | 1204 | 642 | 35.3112 | 0.0539 | 1.0211 | 0.9794 | 0.9615
103 | 0.0018 | 0 | 0.1548 | 2.9079 | 1.418 | 0.0494 | 0.0404 | 0.0519 | 0.0434 | 176.2949 | 0.9273 | 0.0536 | 1294 | 635 | 146.9761 | 0.0404 | 1.197 | 0.8354 | 0.9629
104 | 0.0012 | 0 | 0.1325 | 2.9596 | 1.418 | 0.0404 | 0.0337 | 0.043 | 0.0365 | 17.5962 | 0.8817 | 0.0486 | 1317 | 644 | 33.6901 | 0.0337 | 1.1763 | 0.8501 | 0.9663
105 | 0.0018 | 0 | 0.1617 | 2.0225 | 1.4247 | 0.0584 | 0.0382 | 0.0609 | 0.0384 | 170.1263 | 0.8814 | 0.0618 | 900 | 637 | 160.9065 | 0.038 | 1.5865 | 0.6303 | 0.9503
106 | 0.0012 | 0 | 0.1362 | 1.4404 | 1.4315 | 0.0472 | 0.0292 | 0.0491 | 0.0318 | 179.0511 | 0.8308 | 0.0493 | 641 | 648 | 24.2277 | 0.0292 | 1.5432 | 0.648 | 0.9511
107 | 0.0021 | 0 | 0.1714 | 0.8876 | 1.4584 | 0.0539 | 0.0449 | 0.0563 | 0.0471 | 11.1302 | 0.8897 | 0.063 | 396 | 667 | 34.8245 | 0.0449 | 1.1955 | 0.8365 | 0.9559
108 | 0.0014 | 0 | 0.1402 | 3.2022 | 1.4652 | 0.0427 | 0.036 | 0.0455 | 0.039 | 174.6136 | 0.8912 | 0.0495 | 1425 | 654 | 140.5275 | 0.036 | 1.1675 | 0.8566 | 0.96
109 | 0.0021 | 0 | 0.183 | 2.2225 | 1.4831 | 0.0629 | 0.0382 | 0.0684 | 0.0394 | 175.9814 | 0.7936 | 0.0676 | 989 | 663 | 158.5523 | 0.0382 | 1.7348 | 0.5765 | 0.9458
110 | 0.0018 | 0 | 0.16 | 1.3551 | 1.4899 | 0.0517 | 0.0382 | 0.0572 | 0.039 | 173.6195 | 0.8598 | 0.0586 | 604 | 664 | 147.5288 | 0.0377 | 1.4639 | 0.6831 | 0.9559
111 | 0.0021 | 0 | 0.1748 | 0.0022 | 1.4944 | 0.0472 | 0.0494 | 0.054 | 0.0502 | 82.3934 | 0.8761 | 0.062 | 1 | 686 | 43.5312 | 0.0472 | 1.0751 | 0.9301 | 0.9646
112 | 0.0018 | 0 | 0.1593 | 1.1955 | 1.5034 | 0.0404 | 0.0517 | 0.0549 | 0.0422 | 80.955 | 0.9007 | 0.0567 | 535 | 692 | 56.3099 | 0.0404 | 1.3009 | 0.7687 | 0.9562
113 | 0.0022 | 0 | 0.1754 | 1.782 | 1.5056 | 0.0539 | 0.0449 | 0.0577 | 0.0487 | 0.9299 | 0.9017 | 0.0624 | 793 | 687 | 30.2564 | 0.0449 | 1.184 | 0.8446 | 0.9657
114 | 0.0017 | 0 | 0.1606 | 0.3438 | 1.5124 | 0.0404 | 0.0517 | 0.0555 | 0.0393 | 76.2523 | 0.8343 | 0.0576 | 154 | 695 | 51.3402 | 0.0384 | 1.4133 | 0.7076 | 0.9352
115 | 0.0031 | 0 | 0.2222 | 2.4337 | 1.5124 | 0.0764 | 0.0472 | 0.0815 | 0.048 | 175.5594 | 0.7829 | 0.0803 | 1083 | 689 | 17.9279 | 0.0453 | 1.6971 | 0.5893 | 0.9479
116 | 0.0015 | 0 | 0.1458 | 2.6742 | 1.5618 | 0.0494 | 0.036 | 0.0517 | 0.0374 | 173.2427 | 0.8989 | 0.0524 | 1191 | 696 | 149.0362 | 0.036 | 1.3837 | 0.7227 | 0.9556
117 | 0.0018 | 0 | 0.1553 | 0.7708 | 1.5663 | 0.0449 | 0.0472 | 0.0501 | 0.0445 | 61.2626 | 0.9129 | 0.0541 | 344 | 716 | 41.6335 | 0.0446 | 1.1251 | 0.8888 | 0.9455
118 | 0.0016 | 0 | 0.1482 | 3.0989 | 1.573 | 0.0472 | 0.0427 | 0.0478 | 0.0413 | 32.0309 | 0.8872 | 0.053 | 1379 | 717 | 36.3844 | 0.0427 | 1.1567 | 0.8645 | 0.9289
119 | 0.0017 | 0 | 0.1566 | 1.0854 | 1.5865 | 0.0517 | 0.0404 | 0.0533 | 0.0415 | 178.8389 | 0.8899 | 0.0553 | 483 | 721 | 26.5651 | 0.0404 | 1.2823 | 0.7798 | 0.9425
120 | 0.0038 | 0 | 0.2328 | 3.2404 | 1.591 | 0.0697 | 0.0652 | 0.0712 | 0.0672 | 177.2501 | 0.8711 | 0.0786 | 1442 | 731 | 30.9638 | 0.0635 | 1.0587 | 0.9445 | 0.9466
121 | 0.0019 | 0 | 0.1606 | 0.9393 | 1.6247 | 0.0472 | 0.0449 | 0.0507 | 0.0472 | 39.7071 | 0.9155 | 0.0576 | 418 | 741 | 38.6598 | 0.0449 | 1.0753 | 0.93 | 0.96
122 | 0.004 | 0 | 0.2412 | 0.1326 | 1.6629 | 0.0697 | 0.0674 | 0.0734 | 0.0695 | 23.1643 | 0.8646 | 0.0836 | 60 | 766 | 36.2538 | 0.0665 | 1.0558 | 0.9472 | 0.9526
123 | 0.0008 | 0 | 0.1437 | 2.5685 | 1.6876 | 0.0382 | 0.0404 | 0.0386 | 0.0278 | 113.586 | 0.5133 | 0.0446 | 1144 | 753 | 130.9144 | 0.0361 | 1.3904 | 0.7192 | 0.7261
124 | 0.0019 | 0 | 0.1677 | 1.4382 | 1.6921 | 0.0494 | 0.0449 | 0.0514 | 0.048 | 10.582 | 0.8665 | 0.0598 | 640 | 770 | 34.2869 | 0.0449 | 1.0714 | 0.9334 | 0.947
125 | 0.0005 | 0 | 0.1297 | 1.7753 | 1.7079 | 0.036 | 0.0337 | 0.0336 | 0.0201 | 153.5813 | 0.3963 | 0.0418 | 792 | 760 | 126.2538 | 0.0278 | 1.6756 | 0.5968 | 0.5932
126 | 0.0014 | 0 | 0.14 | 2.764 | 1.7348 | 0.0449 | 0.0382 | 0.0468 | 0.0393 | 168.6618 | 0.9264 | 0.0499 | 1231 | 773 | 144.1623 | 0.0382 | 1.1918 | 0.8391 | 0.9502
127 | 0.003 | 0 | 0.2079 | 0.9663 | 1.7371 | 0.0607 | 0.0584 | 0.064 | 0.0591 | 24.741 | 0.8645 | 0.0717 | 430 | 796 | 41.1859 | 0.0584 | 1.083 | 0.9234 | 0.9508
128 | 0.0033 | 0 | 0.2156 | 2.1191 | 1.7798 | 0.0697 | 0.0539 | 0.0741 | 0.0561 | 176.6821 | 0.8819 | 0.0764 | 943 | 810 | 24.3045 | 0.0539 | 1.3218 | 0.7565 | 0.9613
129 | 0.0008 | 0 | 0.1082 | 3.2629 | 1.782 | 0.0292 | 0.0315 | 0.0354 | 0.0304 | 69.7133 | 0.9055 | 0.04 | 1453 | 807 | 51.8428 | 0.0292 | 1.1648 | 0.8585 | 0.9681
130 | 0.0013 | 0 | 0.1336 | 2.973 | 1.7843 | 0.0449 | 0.0337 | 0.0447 | 0.0361 | 2.927 | 0.8923 | 0.0463 | 1324 | 796 | 150.9454 | 0.0337 | 1.2358 | 0.8092 | 0.9418
131 | 0.0006 | 0 | 0.0926 | 2.7124 | 1.791 | 0.027 | 0.0292 | 0.0324 | 0.024 | 56.4663 | 0.8952 | 0.0351 | 1207 | 809 | 39.8056 | 0.0262 | 1.3468 | 0.7425 | 0.9064
132 | 0.0032 | 0 | 0.2156 | 0.2854 | 1.8135 | 0.0562 | 0.0674 | 0.0718 | 0.0571 | 100.4465 | 0.871 | 0.0767 | 132 | 807 | 121.8274 | 0.0562 | 1.2562 | 0.7961 | 0.9565
133 | 0.0023 | 0 | 0.181 | 0.4315 | 1.8427 | 0.0494 | 0.0562 | 0.0584 | 0.0496 | 84.6809 | 0.872 | 0.0617 | 195 | 821 | 123.1113 | 0.0476 | 1.1776 | 0.8492 | 0.9365
134 | 0.0017 | 0 | 0.1624 | 0.9775 | 1.9213 | 0.0472 | 0.0449 | 0.0519 | 0.0428 | 50.1394 | 0.8297 | 0.0593 | 435 | 873 | 37.3039 | 0.0445 | 1.212 | 0.8251 | 0.9337
135 | 0.0014 | 0 | 0.1394 | 3.3079 | 1.9326 | 0.036 | 0.0449 | 0.0485 | 0.037 | 80.8356 | 0.9109 | 0.0505 | 1474 | 880 | 57.7244 | 0.036 | 1.3136 | 0.7613 | 0.9538
136 | 0.0007 | 0 | 0.0979 | 2.8854 | 1.9483 | 0.0225 | 0.0337 | 0.035 | 0.0242 | 81.0584 | 0.8743 | 0.0374 | 1285 | 881 | 57.2648 | 0.0225 | 1.4434 | 0.6928 | 0.96
137 | 0.0023 | 0 | 0.1817 | 0.6562 | 1.9596 | 0.0562 | 0.0472 | 0.0608 | 0.0492 | 172.0611 | 0.8935 | 0.0639 | 294 | 874 | 140.7106 | 0.0472 | 1.2369 | 0.8084 | 0.9617
138 | 0.0029 | 0 | 0.2034 | 0.3438 | 1.964 | 0.0697 | 0.0472 | 0.0741 | 0.0494 | 178.5639 | 0.8725 | 0.0732 | 153 | 891 | 17.8787 | 0.0472 | 1.5002 | 0.6666 | 0.9636
139 | 0.0025 | 0 | 0.1836 | 1.5618 | 1.9933 | 0.0562 | 0.0494 | 0.0599 | 0.0528 | 177.3601 | 0.9263 | 0.0633 | 695 | 902 | 27.4744 | 0.0494 | 1.1335 | 0.8822 | 0.9714
140 | 0.0028 | 0 | 0.1976 | 3.1371 | 2 | 0.0607 | 0.0539 | 0.0632 | 0.0558 | 164.1444 | 0.8904 | 0.0688 | 1397 | 892 | 141.6325 | 0.0539 | 1.1324 | 0.8831 | 0.9547
141 | 0.003 | 0 | 0.2106 | 0.7281 | 2.0225 | 0.0652 | 0.0517 | 0.0688 | 0.0556 | 178.26 | 0.8517 | 0.0736 | 325 | 920 | 31.2637 | 0.0517 | 1.2358 | 0.8092 | 0.9528
142 | 0.003 | 0 | 0.2058 | 1.7618 | 2.0225 | 0.0719 | 0.0494 | 0.0734 | 0.0513 | 176.6318 | 0.8777 | 0.0747 | 784 | 917 | 15.7086 | 0.0494 | 1.4292 | 0.6997 | 0.9505
143 | 0.002 | 0 | 0.1696 | 2.5483 | 2.0427 | 0.0517 | 0.0449 | 0.0537 | 0.0479 | 10.2726 | 0.8828 | 0.0617 | 1134 | 927 | 33.1113 | 0.0449 | 1.1193 | 0.8934 | 0.9479
144 | 0.0007 | 0 | 0.14 | 2.8787 | 2.0427 | 0.036 | 0.0404 | 0.0408 | 0.023 | 57.2879 | 0.4729 | 0.0463 | 1281 | 925 | 39.0939 | 0.0326 | 1.772 | 0.5643 | 0.6682
145 | 0.0005 | 0 | 0.1342 | 1.0539 | 2.0944 | 0.036 | 0.0315 | 0.0307 | 0.0227 | 47.7771 | 0.3808 | 0.0393 | 469 | 943 | 30.9638 | 0.031 | 1.3533 | 0.7389 | 0.6409
146 | 0.0015 | 0 | 0.1465 | 0.0022 | 2.1011 | 0.0404 | 0.0427 | 0.0442 | 0.0436 | 130.2158 | 0.8865 | 0.0512 | 1 | 935 | 127.875 | 0.0404 | 1.0147 | 0.9855 | 0.9585
147 | 0.0026 | 0 | 0.1989 | 0.9371 | 2.1011 | 0.0697 | 0.0449 | 0.0755 | 0.044 | 169.3156 | 0.8274 | 0.0747 | 417 | 938 | 158.8387 | 0.0443 | 1.7174 | 0.5823 | 0.9591
148 | 0.0023 | 0 | 0.1817 | 3.2315 | 2.1124 | 0.0539 | 0.0472 | 0.0578 | 0.0504 | 172.4888 | 0.8704 | 0.0625 | 1439 | 942 | 142.3058 | 0.0472 | 1.1455 | 0.873 | 0.9567
149 | 0.0011 | 0 | 0.1207 | 3.3843 | 2.1124 | 0.036 | 0.0382 | 0.0397 | 0.0346 | 56.6052 | 0.9326 | 0.0432 | 1507 | 955 | 38.6598 | 0.0357 | 1.1461 | 0.8725 | 0.9325
150 | 0.0027 | 0 | 0.2003 | 2.5416 | 2.1303 | 0.0629 | 0.0517 | 0.0665 | 0.0526 | 175.8017 | 0.8609 | 0.0692 | 1132 | 951 | 144.2461 | 0.0502 | 1.2629 | 0.7918 | 0.9461
151 | 0.0039 | 0 | 0.2349 | 0.1034 | 2.1326 | 0.0674 | 0.0652 | 0.0719 | 0.0695 | 3.0257 | 0.8937 | 0.081 | 46 | 973 | 33.6901 | 0.0652 | 1.0353 | 0.9659 | 0.9664
152 | 0.0017 | 0 | 0.1542 | 1.9708 | 2.1506 | 0.0472 | 0.0382 | 0.052 | 0.0404 | 170.7162 | 0.8725 | 0.0558 | 878 | 957 | 139.8991 | 0.0382 | 1.2856 | 0.7779 | 0.9632
153 | 0.0016 | 0 | 0.1542 | 2.7146 | 2.164 | 0.0449 | 0.0404 | 0.0476 | 0.043 | 12.1872 | 0.8485 | 0.0549 | 1208 | 980 | 34.992 | 0.0404 | 1.1066 | 0.9037 | 0.9436
154 | 0.0016 | 0 | 0.154 | 3.3169 | 2.1798 | 0.0427 | 0.0472 | 0.0514 | 0.0384 | 117.9385 | 0.8215 | 0.0556 | 1478 | 970 | 133.3634 | 0.0404 | 1.3373 | 0.7478 | 0.911
155 | 0.0015 | 0 | 0.1421 | 0.6135 | 2.2045 | 0.0404 | 0.0404 | 0.0441 | 0.0436 | 173.3926 | 0.9403 | 0.0499 | 273 | 997 | 35.8377 | 0.0404 | 1.0103 | 0.9898 | 0.9724
156 | 0.0026 | 0 | 0.1926 | 1.1551 | 2.209 | 0.0607 | 0.0494 | 0.0642 | 0.051 | 178.783 | 0.8709 | 0.0667 | 515 | 1003 | 32.6192 | 0.0488 | 1.2594 | 0.794 | 0.9505
157 | 0.0013 | 0 | 0.1381 | 2.7348 | 2.218 | 0.0472 | 0.0337 | 0.0497 | 0.0329 | 0.4872 | 0.8451 | 0.0505 | 1217 | 998 | 20.8545 | 0.0334 | 1.5113 | 0.6617 | 0.9321
158 | 0.0015 | 0 | 0.1452 | 1.3191 | 2.2202 | 0.0449 | 0.0382 | 0.048 | 0.0396 | 172.3252 | 0.8906 | 0.0513 | 587 | 1002 | 28.8108 | 0.0379 | 1.2124 | 0.8248 | 0.9472
159 | 0.0026 | 0 | 0.1886 | 0.0652 | 2.236 | 0.0517 | 0.0584 | 0.0611 | 0.0534 | 77.2987 | 0.906 | 0.0656 | 29 | 1019 | 38.047 | 0.0517 | 1.1442 | 0.874 | 0.9603
160 | 0.0005 | 0 | 0.1159 | 2.236 | 2.2854 | 0.0517 | 0.0135 | 0.0537 | 0.0128 | 178.2807 | 0.5059 | 0.0521 | 995 | 1023 | 7.4314 | 0.0135 | 4.1975 | 0.2382 | 0.9106

## FilterGrainData_MBE3260413AMM
| Area | StdDev | Perim. | BX | BY | Width | Width (nm) | Height | Height (nm) | Width/Height Ratio | Major | Minor | Angle | Circ. | Feret | FeretX | FeretY | FeretAngle | MinFeret | AR | Round | Solidity
1 | 0.0011 | 0 | 0.1904 | 1.1978 | 0.0022 | 0.0854 | 85.4 | 0.0157 | 15.7 | 5.43949 | 0.0924 | 0.015 | 177.3728 | 0.3764 | 0.0865 | 533 | 1 | 171.0274 | 0.0157 | 6.175 | 0.1619 | 0.9307
2 | 0.0016 | 0 | 0.155 | 1.9146 | 0.0022 | 0.0517 | 51.7 | 0.0337 | 33.7 | 1.534125 | 0.0549 | 0.0375 | 3.3662 | 0.8453 | 0.0573 | 852 | 14 | 25.56 | 0.0337 | 1.4627 | 0.6837 | 0.9697
3 | 0.002 | 0 | 0.1688 | 3.1955 | 0.0292 | 0.0494 | 49.4 | 0.0494 | 49.4 | 1 | 0.0518 | 0.0501 | 49.909 | 0.8976 | 0.0586 | 1422 | 32 | 32.4712 | 0.0494 | 1.0341 | 0.9671 | 0.946
4 | 0.0021 | 0 | 0.1701 | 1.5079 | 0.0382 | 0.0539 | 53.9 | 0.0449 | 44.9 | 1.200445 | 0.057 | 0.0469 | 162.5029 | 0.9123 | 0.0611 | 672 | 19 | 143.9726 | 0.0449 | 1.2167 | 0.8219 | 0.9596
5 | 0.0055 | 0 | 0.2804 | 0.0944 | 0.0787 | 0.0809 | 80.9 | 0.0764 | 76.4 | 1.058901 | 0.0853 | 0.082 | 12.0549 | 0.8783 | 0.0967 | 43 | 64 | 35.5377 | 0.0764 | 1.0409 | 0.9607 | 0.9663
6 | 0.0018 | 0 | 0.1579 | 0.6787 | 0.0787 | 0.0494 | 49.4 | 0.0427 | 42.7 | 1.156909 | 0.0506 | 0.0445 | 8.4617 | 0.8904 | 0.0549 | 303 | 52 | 34.992 | 0.0427 | 1.1357 | 0.8805 | 0.9421
7 | 0.0012 | 0 | 0.146 | 0.0022 | 0.0809 | 0.027 | 27 | 0.0539 | 53.9 | 0.5009276 | 0.0594 | 0.0266 | 87.4435 | 0.7323 | 0.0568 | 1 | 36 | 108.4349 | 0.027 | 2.2309 | 0.4482 | 0.9535
8 | 0.0029 | 0 | 0.1989 | 3.0539 | 0.0966 | 0.0562 | 56.2 | 0.0584 | 58.4 | 0.9623288 | 0.0636 | 0.0575 | 61.5394 | 0.9124 | 0.0706 | 1359 | 65 | 37.2348 | 0.0557 | 1.107 | 0.9034 | 0.9628
9 | 0.0025 | 0 | 0.2023 | 1.3236 | 0.1011 | 0.0629 | 62.9 | 0.0449 | 44.9 | 1.400891 | 0.0672 | 0.0471 | 179.7946 | 0.7626 | 0.0736 | 589 | 64 | 31.2637 | 0.0449 | 1.4281 | 0.7002 | 0.9292
10 | 0.002 | 0 | 0.1669 | 2.0607 | 0.1393 | 0.0539 | 53.9 | 0.0427 | 42.7 | 1.262295 | 0.0566 | 0.0457 | 175.8021 | 0.9155 | 0.0586 | 918 | 64 | 147.5288 | 0.0427 | 1.2373 | 0.8082 | 0.9617
11 | 0.0008 | 0 | 0.1066 | 1.7236 | 0.1528 | 0.0292 | 29.2 | 0.0337 | 33.7 | 0.8664688 | 0.034 | 0.0284 | 110.4036 | 0.837 | 0.0387 | 768 | 69 | 125.5377 | 0.0292 | 1.1959 | 0.8362 | 0.9009
12 | 0.0015 | 0 | 0.1495 | 0.964 | 0.1708 | 0.0539 | 53.9 | 0.036 | 36 | 1.497222 | 0.0552 | 0.0352 | 166.2032 | 0.8575 | 0.0556 | 429 | 82 | 165.9638 | 0.035 | 1.5702 | 0.6369 | 0.9321
13 | 0.0068 | 0 | 0.3142 | 2.6674 | 0.1888 | 0.0921 | 92.1 | 0.0854 | 85.4 | 1.078454 | 0.099 | 0.0874 | 155.2953 | 0.8643 | 0.1113 | 1190 | 85 | 133.3634 | 0.0832 | 1.1333 | 0.8824 | 0.9645
14 | 0.0015 | 0 | 0.1439 | 0.6427 | 0.2 | 0.0427 | 42.7 | 0.0404 | 40.4 | 1.056931 | 0.0458 | 0.0425 | 158.1941 | 0.9284 | 0.0509 | 287 | 90 | 131.4237 | 0.0404 | 1.078 | 0.9276 | 0.9604
15 | 0.0008 | 0 | 0.1056 | 2.3798 | 0.2449 | 0.0315 | 31.5 | 0.0292 | 29.2 | 1.078767 | 0.035 | 0.03 | 167.9761 | 0.9284 | 0.0387 | 1059 | 111 | 144.4623 | 0.0292 | 1.1657 | 0.8579 | 0.9588
16 | 0.002 | 0 | 0.1741 | 0.7843 | 0.2607 | 0.0607 | 60.7 | 0.0382 | 38.2 | 1.589005 | 0.0633 | 0.0411 | 177.4559 | 0.8462 | 0.0633 | 349 | 128 | 16.5044 | 0.0382 | 1.5413 | 0.6488 | 0.9573
17 | 0.0023 | 0 | 0.183 | 1.5775 | 0.2831 | 0.0517 | 51.7 | 0.0494 | 49.4 | 1.046559 | 0.0554 | 0.052 | 9.8552 | 0.8485 | 0.0656 | 702 | 146 | 38.047 | 0.0492 | 1.0673 | 0.9369 | 0.9432
18 | 0.0028 | 0 | 0.1997 | 1.9056 | 0.2831 | 0.0607 | 60.7 | 0.0517 | 51.7 | 1.174081 | 0.0647 | 0.0549 | 174.102 | 0.8799 | 0.0698 | 848 | 146 | 33.1785 | 0.0517 | 1.1786 | 0.8485 | 0.9592
19 | 0.0017 | 0 | 0.1542 | 0.8427 | 0.3011 | 0.0382 | 38.2 | 0.0494 | 49.4 | 0.7732794 | 0.052 | 0.041 | 78.175 | 0.8858 | 0.0562 | 376 | 154 | 53.1301 | 0.0382 | 1.2678 | 0.7887 | 0.9637
20 | 0.0019 | 0 | 0.1598 | 1.1371 | 0.3034 | 0.0449 | 44.9 | 0.0494 | 49.4 | 0.9089069 | 0.0523 | 0.0451 | 87.4643 | 0.912 | 0.0544 | 508 | 155 | 51.7098 | 0.0445 | 1.158 | 0.8636 | 0.9459
21 | 0.0016 | 0 | 0.1516 | 2.2809 | 0.3416 | 0.0472 | 47.2 | 0.0404 | 40.4 | 1.168317 | 0.0492 | 0.0426 | 171.0385 | 0.9003 | 0.053 | 1016 | 154 | 143.6156 | 0.0404 | 1.154 | 0.8666 | 0.9491
22 | 0.0017 | 0 | 0.1542 | 1.3213 | 0.3573 | 0.0494 | 49.4 | 0.0382 | 38.2 | 1.293194 | 0.0514 | 0.0418 | 3.1458 | 0.8912 | 0.0555 | 588 | 174 | 31.7595 | 0.0382 | 1.2304 | 0.8128 | 0.9584
23 | 0.0016 | 0 | 0.1534 | 1.4494 | 0.3753 | 0.0517 | 51.7 | 0.036 | 36 | 1.436111 | 0.0539 | 0.0378 | 178.5372 | 0.8543 | 0.0547 | 645 | 181 | 19.179 | 0.036 | 1.427 | 0.7008 | 0.9463
24 | 0.0006 | 0 | 0.0894 | 3.2067 | 0.3753 | 0.027 | 27 | 0.027 | 27 | 1 | 0.0289 | 0.028 | 56.3798 | 0.9996 | 0.0319 | 1427 | 177 | 39.2894 | 0.027 | 1.0307 | 0.9702 | 0.9545
25 | 0.0023 | 0 | 0.1804 | 2.3843 | 0.3933 | 0.0472 | 47.2 | 0.0562 | 56.2 | 0.8398577 | 0.0594 | 0.0494 | 75.1381 | 0.891 | 0.0643 | 1063 | 199 | 53.5308 | 0.0472 | 1.2024 | 0.8317 | 0.9551
26 | 0.0028 | 0 | 0.2047 | 3.227 | 0.4135 | 0.0674 | 67.4 | 0.0494 | 49.4 | 1.364372 | 0.0695 | 0.0517 | 176.5764 | 0.8462 | 0.0735 | 1436 | 202 | 23.4287 | 0.0493 | 1.3457 | 0.7431 | 0.9499
27 | 0.0036 | 0 | 0.2349 | 0.1326 | 0.418 | 0.0809 | 80.9 | 0.0517 | 51.7 | 1.564797 | 0.0871 | 0.0528 | 176.0682 | 0.8224 | 0.0853 | 59 | 202 | 18.4349 | 0.0505 | 1.6517 | 0.6055 | 0.9584
28 | 0.0018 | 0 | 0.1574 | 1.2067 | 0.4292 | 0.0449 | 44.9 | 0.0449 | 44.9 | 1 | 0.0494 | 0.0462 | 144.1152 | 0.9093 | 0.0556 | 538 | 192 | 133.3634 | 0.0449 | 1.0712 | 0.9335 | 0.9595
29 | 0.0014 | 0 | 0.1368 | 1.5955 | 0.4427 | 0.0382 | 38.2 | 0.0427 | 42.7 | 0.8946136 | 0.045 | 0.0397 | 81.6348 | 0.9429 | 0.0468 | 712 | 198 | 125.2176 | 0.0382 | 1.1335 | 0.8823 | 0.9537
30 | 0.0024 | 0 | 0.1823 | 2.1461 | 0.4831 | 0.0539 | 53.9 | 0.0517 | 51.7 | 1.042553 | 0.0582 | 0.0535 | 14.9264 | 0.9244 | 0.0643 | 956 | 235 | 36.4692 | 0.0517 | 1.0884 | 0.9188 | 0.9632
31 | 0.0007 | 0 | 0.1175 | 0.6157 | 0.5011 | 0.0247 | 24.7 | 0.0404 | 40.4 | 0.6113861 | 0.0416 | 0.0212 | 84.8074 | 0.6298 | 0.042 | 278 | 223 | 105.5241 | 0.0247 | 1.9681 | 0.5081 | 0.8035
32 | 0.0018 | 0 | 0.1696 | 0.8876 | 0.5079 | 0.0607 | 60.7 | 0.036 | 36 | 1.686111 | 0.0645 | 0.0364 | 176.484 | 0.8056 | 0.0627 | 395 | 237 | 14.5345 | 0.0352 | 1.7721 | 0.5643 | 0.9383
33 | 0.0011 | 0 | 0.1246 | 1.6899 | 0.5326 | 0.0382 | 38.2 | 0.036 | 36 | 1.061111 | 0.0407 | 0.0356 | 40.638 | 0.9194 | 0.0455 | 752 | 250 | 32.9052 | 0.036 | 1.1423 | 0.8754 | 0.9395
34 | 0.0035 | 0 | 0.2278 | 0.3506 | 0.5461 | 0.0787 | 78.7 | 0.0517 | 51.7 | 1.522244 | 0.0844 | 0.0532 | 176.0474 | 0.8551 | 0.0824 | 156 | 259 | 17.4472 | 0.0517 | 1.5851 | 0.6309 | 0.9641
35 | 0.0012 | 0 | 0.1299 | 1.9843 | 0.5618 | 0.0382 | 38.2 | 0.036 | 36 | 1.061111 | 0.0398 | 0.0372 | 165.1566 | 0.8652 | 0.0461 | 884 | 250 | 133.0251 | 0.0358 | 1.0704 | 0.9343 | 0.9293
36 | 0.0013 | 0 | 0.1376 | 0.2562 | 0.5663 | 0.0337 | 33.7 | 0.0449 | 44.9 | 0.7505568 | 0.0475 | 0.0352 | 85.1737 | 0.872 | 0.0486 | 115 | 270 | 56.3099 | 0.0337 | 1.3516 | 0.7399 | 0.9489
37 | 0.0012 | 0 | 0.1254 | 3.2472 | 0.582 | 0.0382 | 38.2 | 0.0337 | 33.7 | 1.133531 | 0.0415 | 0.0356 | 10.6034 | 0.9283 | 0.0468 | 1445 | 272 | 35.2176 | 0.0337 | 1.1644 | 0.8588 | 0.9644
38 | 0.0008 | 0 | 0.1061 | 2.573 | 0.591 | 0.0292 | 29.2 | 0.0337 | 33.7 | 0.8664688 | 0.0353 | 0.0293 | 109.5963 | 0.9076 | 0.0382 | 1148 | 263 | 118.0725 | 0.0292 | 1.2069 | 0.8286 | 0.9388
39 | 0.0031 | 0 | 0.2119 | 1.3865 | 0.609 | 0.0652 | 65.2 | 0.0539 | 53.9 | 1.209647 | 0.0688 | 0.0572 | 175.6062 | 0.8651 | 0.0734 | 618 | 274 | 139.9697 | 0.0539 | 1.2018 | 0.8321 | 0.9592
40 | 0.004 | 0 | 0.2378 | 1.2292 | 0.6157 | 0.0764 | 76.4 | 0.0607 | 60.7 | 1.258649 | 0.0789 | 0.0638 | 179.279 | 0.8783 | 0.0818 | 547 | 295 | 20.9245 | 0.0607 | 1.2373 | 0.8082 | 0.9584
41 | 0.0016 | 0 | 0.1503 | 1.6809 | 0.6157 | 0.0449 | 44.9 | 0.0427 | 42.7 | 1.051522 | 0.0488 | 0.0407 | 166.1675 | 0.8684 | 0.0536 | 748 | 277 | 146.9761 | 0.0427 | 1.1985 | 0.8344 | 0.9464
43 | 0.0024 | 0 | 0.1855 | 1.7371 | 0.618 | 0.0539 | 53.9 | 0.0539 | 53.9 | 1 | 0.0564 | 0.0552 | 48.1545 | 0.893 | 0.063 | 773 | 295 | 34.8245 | 0.0531 | 1.0212 | 0.9792 | 0.9462
44 | 0.0034 | 0 | 0.2201 | 3.0944 | 0.6337 | 0.0697 | 69.7 | 0.0562 | 56.2 | 1.240214 | 0.0736 | 0.0584 | 171.9646 | 0.8764 | 0.0773 | 1378 | 285 | 144.4623 | 0.0559 | 1.2607 | 0.7932 | 0.9571
46 | 0.0033 | 0 | 0.2182 | 0.1596 | 0.6607 | 0.0584 | 58.4 | 0.0652 | 65.2 | 0.8957055 | 0.0689 | 0.0613 | 86.2948 | 0.8754 | 0.0751 | 73 | 295 | 128.9275 | 0.0578 | 1.1249 | 0.889 | 0.957
48 | 0.001 | 0 | 0.1125 | 3.0247 | 0.6742 | 0.0337 | 33.7 | 0.0337 | 33.7 | 1 | 0.0362 | 0.0339 | 60.416 | 0.9585 | 0.0398 | 1347 | 313 | 42.7094 | 0.0337 | 1.0675 | 0.9368 | 0.9502
49 | 0.002 | 0 | 0.1714 | 2.9326 | 0.6764 | 0.0539 | 53.9 | 0.0449 | 44.9 | 1.200445 | 0.0559 | 0.0462 | 174.9035 | 0.8681 | 0.0603 | 1305 | 319 | 26.5651 | 0.0447 | 1.2098 | 0.8266 | 0.9448
51 | 0.0025 | 0 | 0.1931 | 1.1303 | 0.7011 | 0.0607 | 60.7 | 0.0517 | 51.7 | 1.174081 | 0.0614 | 0.0515 | 175.0584 | 0.8371 | 0.0664 | 503 | 330 | 23.9625 | 0.0495 | 1.1908 | 0.8398 | 0.9318
52 | 0.0017 | 0 | 0.1548 | 2.3326 | 0.7169 | 0.0494 | 49.4 | 0.0404 | 40.4 | 1.222772 | 0.0517 | 0.0415 | 12.7788 | 0.8849 | 0.0567 | 1039 | 336 | 33.6901 | 0.0404 | 1.2462 | 0.8025 | 0.9422
53 | 0.0017 | 0 | 0.1561 | 1.6584 | 0.7303 | 0.0472 | 47.2 | 0.0427 | 42.7 | 1.105386 | 0.0491 | 0.044 | 41.4327 | 0.8752 | 0.0562 | 739 | 343 | 36.8699 | 0.0427 | 1.1178 | 0.8946 | 0.9465
54 | 0.0022 | 0 | 0.1746 | 3.0517 | 0.7393 | 0.0494 | 49.4 | 0.0517 | 51.7 | 0.9555126 | 0.0567 | 0.0494 | 62.9882 | 0.9055 | 0.0625 | 1358 | 349 | 37.6942 | 0.0484 | 1.1484 | 0.8708 | 0.9539
55 | 0.0034 | 0 | 0.2209 | 1.3528 | 0.7506 | 0.0629 | 62.9 | 0.0607 | 60.7 | 1.036244 | 0.0676 | 0.0649 | 10.5251 | 0.8872 | 0.0773 | 602 | 356 | 35.5377 | 0.0607 | 1.0415 | 0.9602 | 0.9681
56 | 0.0025 | 0 | 0.1899 | 0.3775 | 0.7753 | 0.0584 | 58.4 | 0.0517 | 51.7 | 1.129594 | 0.0613 | 0.0514 | 2.7395 | 0.8618 | 0.0656 | 171 | 365 | 38.047 | 0.0517 | 1.1935 | 0.8379 | 0.9478
57 | 0.0017 | 0 | 0.1503 | 1.1101 | 0.8112 | 0.0449 | 44.9 | 0.0427 | 42.7 | 1.051522 | 0.0466 | 0.0451 | 0.7199 | 0.919 | 0.0513 | 494 | 374 | 28.8108 | 0.0427 | 1.0318 | 0.9692 | 0.9534
58 | 0.0013 | 0 | 0.1357 | 0.9124 | 0.8202 | 0.0315 | 31.5 | 0.0449 | 44.9 | 0.701559 | 0.0488 | 0.0329 | 83.8743 | 0.8616 | 0.0499 | 406 | 384 | 54.1623 | 0.0315 | 1.4824 | 0.6746 | 0.9542
59 | 0.0011 | 0 | 0.1259 | 2.1978 | 0.8337 | 0.0404 | 40.4 | 0.0337 | 33.7 | 1.198813 | 0.0434 | 0.0322 | 11.2735 | 0.8683 | 0.0474 | 978 | 384 | 31.4296 | 0.033 | 1.3474 | 0.7422 | 0.9254
61 | 0.0021 | 0 | 0.1741 | 2.8764 | 0.8427 | 0.0539 | 53.9 | 0.0449 | 44.9 | 1.200445 | 0.0572 | 0.0469 | 178.9907 | 0.8734 | 0.0611 | 1281 | 392 | 36.0274 | 0.0449 | 1.2208 | 0.8191 | 0.951
62 | 0.0024 | 0 | 0.186 | 0.4584 | 0.8584 | 0.0629 | 62.9 | 0.0472 | 47.2 | 1.332627 | 0.0663 | 0.0469 | 167.2562 | 0.886 | 0.0676 | 204 | 389 | 158.5523 | 0.0462 | 1.4135 | 0.7075 | 0.9517
63 | 0.0022 | 0 | 0.1772 | 1.8337 | 0.8584 | 0.0472 | 47.2 | 0.0539 | 53.9 | 0.8756957 | 0.0591 | 0.0477 | 74.2901 | 0.8868 | 0.0639 | 817 | 405 | 50.7106 | 0.0459 | 1.238 | 0.8078 | 0.9554
64 | 0.0026 | 0 | 0.1894 | 1.982 | 0.8652 | 0.0607 | 60.7 | 0.0472 | 47.2 | 1.286017 | 0.0646 | 0.0503 | 176.2142 | 0.8933 | 0.0667 | 883 | 388 | 147.3808 | 0.0472 | 1.2835 | 0.7791 | 0.9619
69 | 0.0029 | 0 | 0.2055 | 1.3258 | 0.9258 | 0.0652 | 65.2 | 0.0494 | 49.4 | 1.319838 | 0.0708 | 0.0525 | 174.6927 | 0.8684 | 0.0729 | 591 | 414 | 146.3099 | 0.0494 | 1.3486 | 0.7415 | 0.9649
71 | 0.0028 | 0 | 0.2132 | 0.6517 | 0.9326 | 0.0742 | 74.2 | 0.0427 | 42.7 | 1.737705 | 0.0783 | 0.0456 | 178.1749 | 0.7749 | 0.0785 | 290 | 430 | 23.6294 | 0.0427 | 1.7179 | 0.5821 | 0.9503
72 | 0.0006 | 0 | 0.1109 | 0.3258 | 0.9461 | 0.0427 | 42.7 | 0.0292 | 29.2 | 1.462329 | 0.0465 | 0.017 | 151.6174 | 0.6345 | 0.0463 | 145 | 424 | 157.1663 | 0.0196 | 2.7348 | 0.3657 | 0.8311
73 | 0.0021 | 0 | 0.1812 | 1.9101 | 0.9933 | 0.0607 | 60.7 | 0.0404 | 40.4 | 1.502475 | 0.0639 | 0.0428 | 172.5853 | 0.8215 | 0.0675 | 850 | 444 | 150.0184 | 0.0404 | 1.4931 | 0.6697 | 0.9487
74 | 0.0013 | 0 | 0.1336 | 3.2382 | 1 | 0.0382 | 38.2 | 0.0404 | 40.4 | 0.9455446 | 0.0413 | 0.0394 | 113.9528 | 0.8994 | 0.0463 | 1443 | 446 | 129.0939 | 0.0382 | 1.049 | 0.9533 | 0.9336
75 | 0.0014 | 0 | 0.1482 | 0.591 | 1.0157 | 0.0472 | 47.2 | 0.036 | 36 | 1.311111 | 0.0461 | 0.0374 | 5.7235 | 0.7745 | 0.0505 | 263 | 465 | 20.8545 | 0.036 | 1.2348 | 0.8099 | 0.9024
76 | 0.0026 | 0 | 0.1939 | 2.2944 | 1.0472 | 0.0629 | 62.9 | 0.0472 | 47.2 | 1.332627 | 0.0663 | 0.0492 | 175.7802 | 0.8575 | 0.0679 | 1023 | 467 | 145.7843 | 0.0467 | 1.3467 | 0.7426 | 0.9486
77 | 0.0013 | 0 | 0.1317 | 0.6517 | 1.0539 | 0.036 | 36 | 0.0404 | 40.4 | 0.8910891 | 0.0434 | 0.038 | 81.3576 | 0.9396 | 0.0463 | 292 | 486 | 50.9061 | 0.036 | 1.1417 | 0.8759 | 0.9644
78 | 0.0019 | 0 | 0.1754 | 3.1146 | 1.0607 | 0.0629 | 62.9 | 0.036 | 36 | 1.747222 | 0.066 | 0.0368 | 177.4116 | 0.7799 | 0.0654 | 1386 | 484 | 15.9454 | 0.036 | 1.7919 | 0.5581 | 0.9356
79 | 0.0041 | 0 | 0.245 | 1.8 | 1.0697 | 0.0831 | 83.1 | 0.0584 | 58.4 | 1.422945 | 0.0867 | 0.0602 | 171.8232 | 0.8586 | 0.0875 | 803 | 480 | 150.8025 | 0.0579 | 1.4405 | 0.6942 | 0.9575
80 | 0.0015 | 0 | 0.1465 | 3.2674 | 1.0697 | 0.0449 | 44.9 | 0.0382 | 38.2 | 1.175393 | 0.0477 | 0.0404 | 177.1391 | 0.8865 | 0.0524 | 1454 | 490 | 30.9638 | 0.0382 | 1.1815 | 0.8464 | 0.9509
81 | 0.0012 | 0 | 0.1252 | 3.1888 | 1.0719 | 0.0382 | 38.2 | 0.0382 | 38.2 | 1 | 0.0399 | 0.0369 | 26.8914 | 0.9276 | 0.0436 | 1420 | 492 | 34.5085 | 0.0382 | 1.0797 | 0.9262 | 0.9328
82 | 0.0012 | 0 | 0.1291 | 0.8607 | 1.0989 | 0.036 | 36 | 0.0404 | 40.4 | 0.8910891 | 0.0426 | 0.0364 | 113.6805 | 0.9174 | 0.0474 | 384 | 489 | 121.4296 | 0.036 | 1.1704 | 0.8544 | 0.9526
83 | 0.0013 | 0 | 0.1344 | 2.4315 | 1.1034 | 0.036 | 36 | 0.0404 | 40.4 | 0.8910891 | 0.0433 | 0.0374 | 74.181 | 0.8856 | 0.0481 | 1083 | 508 | 52.5946 | 0.036 | 1.1573 | 0.8641 | 0.9474
84 | 0.0027 | 0 | 0.1944 | 3.0562 | 1.1034 | 0.0517 | 51.7 | 0.0607 | 60.7 | 0.8517298 | 0.0658 | 0.0529 | 73.7464 | 0.908 | 0.0692 | 1362 | 517 | 54.2461 | 0.0511 | 1.2439 | 0.8039 | 0.9635
85 | 0.0023 | 0 | 0.1823 | 0.764 | 1.1213 | 0.0629 | 62.9 | 0.0427 | 42.7 | 1.473068 | 0.0666 | 0.0435 | 2.1322 | 0.8614 | 0.0685 | 340 | 515 | 23.1986 | 0.0424 | 1.5292 | 0.6539 | 0.9495
86 | 0.0022 | 0 | 0.1759 | 2.5258 | 1.1528 | 0.0472 | 47.2 | 0.0539 | 53.9 | 0.8756957 | 0.0569 | 0.0497 | 94.3243 | 0.9022 | 0.0617 | 1127 | 513 | 123.1113 | 0.0472 | 1.1451 | 0.8733 | 0.9565
87 | 0.0013 | 0 | 0.1304 | 3.364 | 1.1663 | 0.0404 | 40.4 | 0.036 | 36 | 1.122222 | 0.0429 | 0.0372 | 0.7787 | 0.9251 | 0.0455 | 1497 | 533 | 32.9052 | 0.036 | 1.1535 | 0.8669 | 0.952
88 | 0.0012 | 0 | 0.1331 | 1.8539 | 1.1843 | 0.0404 | 40.4 | 0.036 | 36 | 1.122222 | 0.0435 | 0.035 | 171.7748 | 0.8494 | 0.0477 | 826 | 527 | 135 | 0.0346 | 1.2423 | 0.8049 | 0.9276
89 | 0.0026 | 0 | 0.1894 | 0.6202 | 1.2 | 0.0562 | 56.2 | 0.0517 | 51.7 | 1.087041 | 0.0597 | 0.0553 | 171.2036 | 0.9075 | 0.0655 | 276 | 553 | 30.9638 | 0.0517 | 1.0796 | 0.9263 | 0.9643
90 | 0.0024 | 0 | 0.1791 | 1.0787 | 1.2022 | 0.0472 | 47.2 | 0.0562 | 56.2 | 0.8398577 | 0.0607 | 0.0495 | 80.0891 | 0.9239 | 0.063 | 483 | 559 | 55.1755 | 0.0472 | 1.2252 | 0.8162 | 0.9669
91 | 0.0017 | 0 | 0.1566 | 3.2292 | 1.227 | 0.0539 | 53.9 | 0.0382 | 38.2 | 1.410995 | 0.0569 | 0.0379 | 175.3477 | 0.8666 | 0.0564 | 1437 | 561 | 23.4986 | 0.0382 | 1.5006 | 0.6664 | 0.9463
92 | 0.0011 | 0 | 0.1304 | 0.0022 | 1.2404 | 0.0315 | 31.5 | 0.0404 | 40.4 | 0.779703 | 0.0416 | 0.0328 | 89.9334 | 0.7908 | 0.0455 | 1 | 552 | 122.9052 | 0.0315 | 1.2672 | 0.7891 | 0.9138
93 | 0.0036 | 0 | 0.2278 | 0.6045 | 1.2539 | 0.0652 | 65.2 | 0.0652 | 65.2 | 1 | 0.0706 | 0.0648 | 48.6058 | 0.8697 | 0.0795 | 270 | 584 | 47.2906 | 0.0637 | 1.0892 | 0.9181 | 0.9518
94 | 0.0012 | 0 | 0.1304 | 1.7101 | 1.2562 | 0.0427 | 42.7 | 0.0337 | 33.7 | 1.267062 | 0.0452 | 0.0328 | 159.5471 | 0.8617 | 0.0486 | 762 | 561 | 146.3099 | 0.0332 | 1.3773 | 0.7261 | 0.9315
95 | 0.002 | 0 | 0.1696 | 3.1393 | 1.2607 | 0.0539 | 53.9 | 0.0427 | 42.7 | 1.262295 | 0.0565 | 0.0455 | 169.6311 | 0.8828 | 0.0607 | 1399 | 562 | 141.009 | 0.0427 | 1.2418 | 0.8053 | 0.9581
96 | 0.0011 | 0 | 0.1241 | 2.5393 | 1.3056 | 0.036 | 36 | 0.036 | 36 | 1 | 0.0406 | 0.0345 | 51.9759 | 0.8986 | 0.0449 | 1130 | 595 | 36.8699 | 0.036 | 1.1744 | 0.8515 | 0.9561
97 | 0.0022 | 0 | 0.1759 | 0.4202 | 1.3371 | 0.0517 | 51.7 | 0.0494 | 49.4 | 1.046559 | 0.0542 | 0.0505 | 155.1891 | 0.8735 | 0.0622 | 190 | 596 | 130.6013 | 0.0486 | 1.0721 | 0.9328 | 0.9435
98 | 0.0014 | 0 | 0.1376 | 1.0876 | 1.3618 | 0.036 | 36 | 0.0427 | 42.7 | 0.8430913 | 0.0452 | 0.0389 | 98.4753 | 0.9156 | 0.0499 | 486 | 606 | 125.8377 | 0.036 | 1.1621 | 0.8605 | 0.963
99 | 0.0023 | 0 | 0.1796 | 2.6292 | 1.3663 | 0.0494 | 49.4 | 0.0562 | 56.2 | 0.8790036 | 0.0587 | 0.0508 | 92.4928 | 0.9124 | 0.0624 | 1174 | 608 | 120.2564 | 0.0494 | 1.156 | 0.865 | 0.9547
100 | 0.0024 | 0 | 0.1802 | 1.636 | 1.3798 | 0.0517 | 51.7 | 0.0562 | 56.2 | 0.9199288 | 0.0595 | 0.0505 | 60.5079 | 0.9128 | 0.0639 | 728 | 635 | 39.2894 | 0.0517 | 1.1778 | 0.849 | 0.9531
101 | 0.0015 | 0 | 0.149 | 0.3798 | 1.3865 | 0.0427 | 42.7 | 0.0449 | 44.9 | 0.9510022 | 0.0473 | 0.0398 | 69.2204 | 0.838 | 0.0512 | 169 | 633 | 37.875 | 0.0398 | 1.1883 | 0.8415 | 0.9156
102 | 0.0026 | 0 | 0.1894 | 2.7056 | 1.3978 | 0.0539 | 53.9 | 0.0539 | 53.9 | 1 | 0.058 | 0.0568 | 20.6307 | 0.9057 | 0.0661 | 1204 | 642 | 35.3112 | 0.0539 | 1.0211 | 0.9794 | 0.9615
103 | 0.0018 | 0 | 0.1548 | 2.9079 | 1.418 | 0.0494 | 49.4 | 0.0404 | 40.4 | 1.222772 | 0.0519 | 0.0434 | 176.2949 | 0.9273 | 0.0536 | 1294 | 635 | 146.9761 | 0.0404 | 1.197 | 0.8354 | 0.9629
104 | 0.0012 | 0 | 0.1325 | 2.9596 | 1.418 | 0.0404 | 40.4 | 0.0337 | 33.7 | 1.198813 | 0.043 | 0.0365 | 17.5962 | 0.8817 | 0.0486 | 1317 | 644 | 33.6901 | 0.0337 | 1.1763 | 0.8501 | 0.9663
105 | 0.0018 | 0 | 0.1617 | 2.0225 | 1.4247 | 0.0584 | 58.4 | 0.0382 | 38.2 | 1.528796 | 0.0609 | 0.0384 | 170.1263 | 0.8814 | 0.0618 | 900 | 637 | 160.9065 | 0.038 | 1.5865 | 0.6303 | 0.9503
106 | 0.0012 | 0 | 0.1362 | 1.4404 | 1.4315 | 0.0472 | 47.2 | 0.0292 | 29.2 | 1.616438 | 0.0491 | 0.0318 | 179.0511 | 0.8308 | 0.0493 | 641 | 648 | 24.2277 | 0.0292 | 1.5432 | 0.648 | 0.9511
107 | 0.0021 | 0 | 0.1714 | 0.8876 | 1.4584 | 0.0539 | 53.9 | 0.0449 | 44.9 | 1.200445 | 0.0563 | 0.0471 | 11.1302 | 0.8897 | 0.063 | 396 | 667 | 34.8245 | 0.0449 | 1.1955 | 0.8365 | 0.9559
108 | 0.0014 | 0 | 0.1402 | 3.2022 | 1.4652 | 0.0427 | 42.7 | 0.036 | 36 | 1.186111 | 0.0455 | 0.039 | 174.6136 | 0.8912 | 0.0495 | 1425 | 654 | 140.5275 | 0.036 | 1.1675 | 0.8566 | 0.96
109 | 0.0021 | 0 | 0.183 | 2.2225 | 1.4831 | 0.0629 | 62.9 | 0.0382 | 38.2 | 1.646597 | 0.0684 | 0.0394 | 175.9814 | 0.7936 | 0.0676 | 989 | 663 | 158.5523 | 0.0382 | 1.7348 | 0.5765 | 0.9458
110 | 0.0018 | 0 | 0.16 | 1.3551 | 1.4899 | 0.0517 | 51.7 | 0.0382 | 38.2 | 1.353403 | 0.0572 | 0.039 | 173.6195 | 0.8598 | 0.0586 | 604 | 664 | 147.5288 | 0.0377 | 1.4639 | 0.6831 | 0.9559
111 | 0.0021 | 0 | 0.1748 | 0.0022 | 1.4944 | 0.0472 | 47.2 | 0.0494 | 49.4 | 0.9554656 | 0.054 | 0.0502 | 82.3934 | 0.8761 | 0.062 | 1 | 686 | 43.5312 | 0.0472 | 1.0751 | 0.9301 | 0.9646
112 | 0.0018 | 0 | 0.1593 | 1.1955 | 1.5034 | 0.0404 | 40.4 | 0.0517 | 51.7 | 0.7814313 | 0.0549 | 0.0422 | 80.955 | 0.9007 | 0.0567 | 535 | 692 | 56.3099 | 0.0404 | 1.3009 | 0.7687 | 0.9562
113 | 0.0022 | 0 | 0.1754 | 1.782 | 1.5056 | 0.0539 | 53.9 | 0.0449 | 44.9 | 1.200445 | 0.0577 | 0.0487 | 0.9299 | 0.9017 | 0.0624 | 793 | 687 | 30.2564 | 0.0449 | 1.184 | 0.8446 | 0.9657
114 | 0.0017 | 0 | 0.1606 | 0.3438 | 1.5124 | 0.0404 | 40.4 | 0.0517 | 51.7 | 0.7814313 | 0.0555 | 0.0393 | 76.2523 | 0.8343 | 0.0576 | 154 | 695 | 51.3402 | 0.0384 | 1.4133 | 0.7076 | 0.9352
115 | 0.0031 | 0 | 0.2222 | 2.4337 | 1.5124 | 0.0764 | 76.4 | 0.0472 | 47.2 | 1.618644 | 0.0815 | 0.048 | 175.5594 | 0.7829 | 0.0803 | 1083 | 689 | 17.9279 | 0.0453 | 1.6971 | 0.5893 | 0.9479
116 | 0.0015 | 0 | 0.1458 | 2.6742 | 1.5618 | 0.0494 | 49.4 | 0.036 | 36 | 1.372222 | 0.0517 | 0.0374 | 173.2427 | 0.8989 | 0.0524 | 1191 | 696 | 149.0362 | 0.036 | 1.3837 | 0.7227 | 0.9556
117 | 0.0018 | 0 | 0.1553 | 0.7708 | 1.5663 | 0.0449 | 44.9 | 0.0472 | 47.2 | 0.9512712 | 0.0501 | 0.0445 | 61.2626 | 0.9129 | 0.0541 | 344 | 716 | 41.6335 | 0.0446 | 1.1251 | 0.8888 | 0.9455
118 | 0.0016 | 0 | 0.1482 | 3.0989 | 1.573 | 0.0472 | 47.2 | 0.0427 | 42.7 | 1.105386 | 0.0478 | 0.0413 | 32.0309 | 0.8872 | 0.053 | 1379 | 717 | 36.3844 | 0.0427 | 1.1567 | 0.8645 | 0.9289
119 | 0.0017 | 0 | 0.1566 | 1.0854 | 1.5865 | 0.0517 | 51.7 | 0.0404 | 40.4 | 1.279703 | 0.0533 | 0.0415 | 178.8389 | 0.8899 | 0.0553 | 483 | 721 | 26.5651 | 0.0404 | 1.2823 | 0.7798 | 0.9425
120 | 0.0038 | 0 | 0.2328 | 3.2404 | 1.591 | 0.0697 | 69.7 | 0.0652 | 65.2 | 1.069018 | 0.0712 | 0.0672 | 177.2501 | 0.8711 | 0.0786 | 1442 | 731 | 30.9638 | 0.0635 | 1.0587 | 0.9445 | 0.9466
121 | 0.0019 | 0 | 0.1606 | 0.9393 | 1.6247 | 0.0472 | 47.2 | 0.0449 | 44.9 | 1.051225 | 0.0507 | 0.0472 | 39.7071 | 0.9155 | 0.0576 | 418 | 741 | 38.6598 | 0.0449 | 1.0753 | 0.93 | 0.96
122 | 0.004 | 0 | 0.2412 | 0.1326 | 1.6629 | 0.0697 | 69.7 | 0.0674 | 67.4 | 1.034125 | 0.0734 | 0.0695 | 23.1643 | 0.8646 | 0.0836 | 60 | 766 | 36.2538 | 0.0665 | 1.0558 | 0.9472 | 0.9526
124 | 0.0019 | 0 | 0.1677 | 1.4382 | 1.6921 | 0.0494 | 49.4 | 0.0449 | 44.9 | 1.100223 | 0.0514 | 0.048 | 10.582 | 0.8665 | 0.0598 | 640 | 770 | 34.2869 | 0.0449 | 1.0714 | 0.9334 | 0.947
126 | 0.0014 | 0 | 0.14 | 2.764 | 1.7348 | 0.0449 | 44.9 | 0.0382 | 38.2 | 1.175393 | 0.0468 | 0.0393 | 168.6618 | 0.9264 | 0.0499 | 1231 | 773 | 144.1623 | 0.0382 | 1.1918 | 0.8391 | 0.9502
127 | 0.003 | 0 | 0.2079 | 0.9663 | 1.7371 | 0.0607 | 60.7 | 0.0584 | 58.4 | 1.039384 | 0.064 | 0.0591 | 24.741 | 0.8645 | 0.0717 | 430 | 796 | 41.1859 | 0.0584 | 1.083 | 0.9234 | 0.9508
128 | 0.0033 | 0 | 0.2156 | 2.1191 | 1.7798 | 0.0697 | 69.7 | 0.0539 | 53.9 | 1.293135 | 0.0741 | 0.0561 | 176.6821 | 0.8819 | 0.0764 | 943 | 810 | 24.3045 | 0.0539 | 1.3218 | 0.7565 | 0.9613
129 | 0.0008 | 0 | 0.1082 | 3.2629 | 1.782 | 0.0292 | 29.2 | 0.0315 | 31.5 | 0.9269841 | 0.0354 | 0.0304 | 69.7133 | 0.9055 | 0.04 | 1453 | 807 | 51.8428 | 0.0292 | 1.1648 | 0.8585 | 0.9681
130 | 0.0013 | 0 | 0.1336 | 2.973 | 1.7843 | 0.0449 | 44.9 | 0.0337 | 33.7 | 1.332344 | 0.0447 | 0.0361 | 2.927 | 0.8923 | 0.0463 | 1324 | 796 | 150.9454 | 0.0337 | 1.2358 | 0.8092 | 0.9418
131 | 0.0006 | 0 | 0.0926 | 2.7124 | 1.791 | 0.027 | 27 | 0.0292 | 29.2 | 0.9246575 | 0.0324 | 0.024 | 56.4663 | 0.8952 | 0.0351 | 1207 | 809 | 39.8056 | 0.0262 | 1.3468 | 0.7425 | 0.9064
132 | 0.0032 | 0 | 0.2156 | 0.2854 | 1.8135 | 0.0562 | 56.2 | 0.0674 | 67.4 | 0.8338279 | 0.0718 | 0.0571 | 100.4465 | 0.871 | 0.0767 | 132 | 807 | 121.8274 | 0.0562 | 1.2562 | 0.7961 | 0.9565
133 | 0.0023 | 0 | 0.181 | 0.4315 | 1.8427 | 0.0494 | 49.4 | 0.0562 | 56.2 | 0.8790036 | 0.0584 | 0.0496 | 84.6809 | 0.872 | 0.0617 | 195 | 821 | 123.1113 | 0.0476 | 1.1776 | 0.8492 | 0.9365
134 | 0.0017 | 0 | 0.1624 | 0.9775 | 1.9213 | 0.0472 | 47.2 | 0.0449 | 44.9 | 1.051225 | 0.0519 | 0.0428 | 50.1394 | 0.8297 | 0.0593 | 435 | 873 | 37.3039 | 0.0445 | 1.212 | 0.8251 | 0.9337
135 | 0.0014 | 0 | 0.1394 | 3.3079 | 1.9326 | 0.036 | 36 | 0.0449 | 44.9 | 0.8017817 | 0.0485 | 0.037 | 80.8356 | 0.9109 | 0.0505 | 1474 | 880 | 57.7244 | 0.036 | 1.3136 | 0.7613 | 0.9538
136 | 0.0007 | 0 | 0.0979 | 2.8854 | 1.9483 | 0.0225 | 22.5 | 0.0337 | 33.7 | 0.6676558 | 0.035 | 0.0242 | 81.0584 | 0.8743 | 0.0374 | 1285 | 881 | 57.2648 | 0.0225 | 1.4434 | 0.6928 | 0.96
137 | 0.0023 | 0 | 0.1817 | 0.6562 | 1.9596 | 0.0562 | 56.2 | 0.0472 | 47.2 | 1.190678 | 0.0608 | 0.0492 | 172.0611 | 0.8935 | 0.0639 | 294 | 874 | 140.7106 | 0.0472 | 1.2369 | 0.8084 | 0.9617
138 | 0.0029 | 0 | 0.2034 | 0.3438 | 1.964 | 0.0697 | 69.7 | 0.0472 | 47.2 | 1.476695 | 0.0741 | 0.0494 | 178.5639 | 0.8725 | 0.0732 | 153 | 891 | 17.8787 | 0.0472 | 1.5002 | 0.6666 | 0.9636
139 | 0.0025 | 0 | 0.1836 | 1.5618 | 1.9933 | 0.0562 | 56.2 | 0.0494 | 49.4 | 1.137652 | 0.0599 | 0.0528 | 177.3601 | 0.9263 | 0.0633 | 695 | 902 | 27.4744 | 0.0494 | 1.1335 | 0.8822 | 0.9714
140 | 0.0028 | 0 | 0.1976 | 3.1371 | 2 | 0.0607 | 60.7 | 0.0539 | 53.9 | 1.12616 | 0.0632 | 0.0558 | 164.1444 | 0.8904 | 0.0688 | 1397 | 892 | 141.6325 | 0.0539 | 1.1324 | 0.8831 | 0.9547
141 | 0.003 | 0 | 0.2106 | 0.7281 | 2.0225 | 0.0652 | 65.2 | 0.0517 | 51.7 | 1.261122 | 0.0688 | 0.0556 | 178.26 | 0.8517 | 0.0736 | 325 | 920 | 31.2637 | 0.0517 | 1.2358 | 0.8092 | 0.9528
142 | 0.003 | 0 | 0.2058 | 1.7618 | 2.0225 | 0.0719 | 71.9 | 0.0494 | 49.4 | 1.455466 | 0.0734 | 0.0513 | 176.6318 | 0.8777 | 0.0747 | 784 | 917 | 15.7086 | 0.0494 | 1.4292 | 0.6997 | 0.9505
143 | 0.002 | 0 | 0.1696 | 2.5483 | 2.0427 | 0.0517 | 51.7 | 0.0449 | 44.9 | 1.151448 | 0.0537 | 0.0479 | 10.2726 | 0.8828 | 0.0617 | 1134 | 927 | 33.1113 | 0.0449 | 1.1193 | 0.8934 | 0.9479
146 | 0.0015 | 0 | 0.1465 | 0.0022 | 2.1011 | 0.0404 | 40.4 | 0.0427 | 42.7 | 0.9461358 | 0.0442 | 0.0436 | 130.2158 | 0.8865 | 0.0512 | 1 | 935 | 127.875 | 0.0404 | 1.0147 | 0.9855 | 0.9585
147 | 0.0026 | 0 | 0.1989 | 0.9371 | 2.1011 | 0.0697 | 69.7 | 0.0449 | 44.9 | 1.552339 | 0.0755 | 0.044 | 169.3156 | 0.8274 | 0.0747 | 417 | 938 | 158.8387 | 0.0443 | 1.7174 | 0.5823 | 0.9591
148 | 0.0023 | 0 | 0.1817 | 3.2315 | 2.1124 | 0.0539 | 53.9 | 0.0472 | 47.2 | 1.141949 | 0.0578 | 0.0504 | 172.4888 | 0.8704 | 0.0625 | 1439 | 942 | 142.3058 | 0.0472 | 1.1455 | 0.873 | 0.9567
149 | 0.0011 | 0 | 0.1207 | 3.3843 | 2.1124 | 0.036 | 36 | 0.0382 | 38.2 | 0.9424084 | 0.0397 | 0.0346 | 56.6052 | 0.9326 | 0.0432 | 1507 | 955 | 38.6598 | 0.0357 | 1.1461 | 0.8725 | 0.9325
150 | 0.0027 | 0 | 0.2003 | 2.5416 | 2.1303 | 0.0629 | 62.9 | 0.0517 | 51.7 | 1.216634 | 0.0665 | 0.0526 | 175.8017 | 0.8609 | 0.0692 | 1132 | 951 | 144.2461 | 0.0502 | 1.2629 | 0.7918 | 0.9461
151 | 0.0039 | 0 | 0.2349 | 0.1034 | 2.1326 | 0.0674 | 67.4 | 0.0652 | 65.2 | 1.033742 | 0.0719 | 0.0695 | 3.0257 | 0.8937 | 0.081 | 46 | 973 | 33.6901 | 0.0652 | 1.0353 | 0.9659 | 0.9664
152 | 0.0017 | 0 | 0.1542 | 1.9708 | 2.1506 | 0.0472 | 47.2 | 0.0382 | 38.2 | 1.235602 | 0.052 | 0.0404 | 170.7162 | 0.8725 | 0.0558 | 878 | 957 | 139.8991 | 0.0382 | 1.2856 | 0.7779 | 0.9632
153 | 0.0016 | 0 | 0.1542 | 2.7146 | 2.164 | 0.0449 | 44.9 | 0.0404 | 40.4 | 1.111386 | 0.0476 | 0.043 | 12.1872 | 0.8485 | 0.0549 | 1208 | 980 | 34.992 | 0.0404 | 1.1066 | 0.9037 | 0.9436
154 | 0.0016 | 0 | 0.154 | 3.3169 | 2.1798 | 0.0427 | 42.7 | 0.0472 | 47.2 | 0.904661 | 0.0514 | 0.0384 | 117.9385 | 0.8215 | 0.0556 | 1478 | 970 | 133.3634 | 0.0404 | 1.3373 | 0.7478 | 0.911
155 | 0.0015 | 0 | 0.1421 | 0.6135 | 2.2045 | 0.0404 | 40.4 | 0.0404 | 40.4 | 1 | 0.0441 | 0.0436 | 173.3926 | 0.9403 | 0.0499 | 273 | 997 | 35.8377 | 0.0404 | 1.0103 | 0.9898 | 0.9724
156 | 0.0026 | 0 | 0.1926 | 1.1551 | 2.209 | 0.0607 | 60.7 | 0.0494 | 49.4 | 1.228745 | 0.0642 | 0.051 | 178.783 | 0.8709 | 0.0667 | 515 | 1003 | 32.6192 | 0.0488 | 1.2594 | 0.794 | 0.9505
157 | 0.0013 | 0 | 0.1381 | 2.7348 | 2.218 | 0.0472 | 47.2 | 0.0337 | 33.7 | 1.400593 | 0.0497 | 0.0329 | 0.4872 | 0.8451 | 0.0505 | 1217 | 998 | 20.8545 | 0.0334 | 1.5113 | 0.6617 | 0.9321
158 | 0.0015 | 0 | 0.1452 | 1.3191 | 2.2202 | 0.0449 | 44.9 | 0.0382 | 38.2 | 1.175393 | 0.048 | 0.0396 | 172.3252 | 0.8906 | 0.0513 | 587 | 1002 | 28.8108 | 0.0379 | 1.2124 | 0.8248 | 0.9472
159 | 0.0026 | 0 | 0.1886 | 0.0652 | 2.236 | 0.0517 | 51.7 | 0.0584 | 58.4 | 0.885274 | 0.0611 | 0.0534 | 77.2987 | 0.906 | 0.0656 | 29 | 1019 | 38.047 | 0.0517 | 1.1442 | 0.874 | 0.9603
160 | 0.0005 | 0 | 0.1159 | 2.236 | 2.2854 | 0.0517 | 51.7 | 0.0135 | 13.5 | 3.82963 | 0.0537 | 0.0128 | 178.2807 | 0.5059 | 0.0521 | 995 | 1023 | 7.4314 | 0.0135 | 4.1975 | 0.2382 | 0.9106
[6 empty] | Average | 51.28772 |  | 45.12982 | 1.183404
[6 empty] | Standard Deviation | 11.40451 |  | 10.01564 | 0.4184091