## Thickness_Content
Sample ID | Thickness XRR (nm) | Thickness XRR Unc (nm) | Thickness RBS (nm) | Thickness RBS Unc (nm) | X-Bi content XPS (%) | X-Bi content XPS Unc (%) | X-Bi content RBS (%) | X-Bi content RBS UNC (%)
201121A |  |  |  |  | 100
201128A |  |  |  |  | 99
201127B |  |  |  |  | 97
201128B |  |  |  |  | 85
201128C |  |  |  |  | 74
201128D |  |  |  |  | 41
201127A |  |  |  |  | 0
240524A | 29 | 1 |  |  | 100
240524B | 37 | 3 | 44 | 3 | 34.4 | 0.3 | 47 | 3
240531A | 48 | 2 | 63 | 4 | 94.9 | 0.5 | 93 | 3
240531B | 55 | 1 | 67 | 4 | 86.2 | 0.7 | 89 | 3
240531C | 27 | 1 |  |  | 81.6 | 0.3
240531D | 28 | 1 |  |  | 80.9 | 0.3
240607A
240607B | 22 | 1 | 24 | 2 | 77.8 | 0.2 | 77 | 3
240607C | 22 | 1 |  |  | 77.8 | 0.7
240607D | 24 | 1 | 26 | 2 | 68.5 | 0.5 | 81 | 3
240614A | 20.7 |  |  |  | 74 | 2
240614B | 27.6 | 0.1 | 30 | 2 | 62.7 | 0.5 | 64 | 3
240620A | 18 | 2 | 24 | 2 | 23.6 | 0.5 | 34 | 3
240620B | 31 | 3 | 30 | 2 | 14 | 1 | 18 | 3
240620C | 57 | 3 | 67 | 4 | 5.7 | 0.5 | 9 | 3
240620D | 14 | 3 | 20 | 1 | 0 |  | 0
240628C | 10 | 2 |  |  | 0
240710A | 17 | 2 | 18 | 1 | 43.2 | 0.7 | 50 | 3
240710B | 49 | 5 | 71 | 5 | 21.9 | 0.7 | 31 | 3
240710C |  |  | 15 ± 1; 13 ± 1; 23 ± 2 |  | 85 | 1 | 100; 25 ± 3; 88 ± 3
240705B |  |  |  |  | 100
190919A | 9 | 0.7
190920A | 19 | 1
190923A | 36 | 1
191021A | 83 | 2
191022A | 31 | 2
191022B | 5 | 1